## Sheet1
Include? | Type | Element | Value | Emissivity | Temperature | Margin | Datafile | Datafile source | Notes | Final?
FALSE | Note | TELESCOPE
1 | Coating | Telescope Primary | - | 1-R | 273 |  | telescope\Keck_refl_data_two_year.csv | WMKO | Based on 2021 reflectivity measurements with aging (0.015 loss per year) , see Keck_refl_data.xlsx
1 | Coating | Telescope Seconday | - | 1-R | 273 |  | telescope\Keck_refl_data_three_year.csv | WMKO | From Keck_refl_data.xlsx drafted for Sonia
1 | Coating | Telescope Tertiary | - | 1-R | 273 |  | telescope\Keck_refl_data_three_year.csv | WMKO
1 | Constant | Segment Gaps | 0.993 |  |  |  |  | Keck Blue Book | Keck Blue Book (page 7-28)
0 | Constant | Secondary Obscuration | 0.955 |  |  |  | - | Keck Blue Book | Keck Blue Book (page 4-8), for reference for telescope area calculation
FALSE | Note | AO
1 | Coating | K1 | - | 1-R | 273 |  | coatings\reflKmirror1_Opticoat.csv
1 | Constant | Dust Factor | 0.978 | 1-R | 273 |  | -
1 | Coating | K2 | - | 1-R | 273 |  | coatings\QuantumCoatingFSS99.csv
1 | Constant | Dust Factor | 0.978 | 1-R | 273 |  | -
1 | Coating | K3 | - | 1-R | 273 |  | coatings\reflKmirror1_Opticoat.csv
1 | Constant | Dust Factor | 0.978 | 1-R | 273 |  | -
1 | Coating | TTM | - | 1-R | 273 |  | coatings\reflKmirror2_Opticoat.csv
1 | Constant | Dust Factor | 0.978 | 1-R | 273 |  | -
1 | Coating | OAP1 | - | 1-R | 273 |  | coatings\reflKmirror2_Opticoat.csv
1 | Constant | Dust Factor | 0.978 | 1-R | 273 |  | -
1 | Coating | DM | - | 1-R | 273 |  | coatings\QuantumCoatingFSS99.csv
1 | Constant | Dust Factor | 0.978 | 1-R | 273 |  | -
1 | Coating | OAP2 | - | 1-R | 273 |  | coatings\reflKmirror2_Opticoat.csv
1 | Constant | Dust Factor | 0.978 | 1-R | 273 |  | -
1 | Coating | SH Dichroic | - | 0.02 | 273 |  | coatings\TransCaF2Dich.csv
1 | Constant | Dust Factor | 0.978 | 1-R | 273 |  | -
1 | Coating | Scales Pickoff Mirror | - | 1-R | 273 |  | coatings\reflKmirror1_Opticoat.csv
1 | Constant | Dust Factor | 0.978 | 1-R | 273 |  | -
1 | Constant | Pyr Dichroic | 1 | [5 empty] | The pyramid dichroic will be empty for nominal observations, so hold 1 here
1 | Coating | HISPEC FEI Pickoff | - | 1-R | 273 |  | coatings\Nutek_protAu.csv | Nutek
FALSE | Note | FEI COMMON
1 | Coating | OAP3 | - | 1-R | 273 |  | coatings\OAP\Nutek_OAP_measured.csv | Nutek report | eyeballed from NuTek final report - no degradation accounted for
1 | Coating | AR 1 | - |  |  |  | coatings\ADC\AR_coating_SFPM4_transmission.csv |  | Start ADC Lens Set 1
1 | Internal Transmission | ADC S-FPM4 | 4 |  |  |  | glass\S-FPM4 transmission.txt |  | See Zemax model for glass types and thickness. I take the middle thickness
1 | Coating | AR 1 | - |  |  |  | coatings\ADC\AR_coating_SFPM4_transmission.csv |  | See quote for AR coatings (LightMachinery Quote Atmospheric Dispersion Correct (ADC) prims for the HISPEC project.pdf)
1 | Coating | AR 2 | - |  |  |  | coatings\ADC\AR_coating_SLAH71_transmission.csv
1 | Internal Transmission | ADC - S-LAH71 | 4 |  |  |  | glass\S-LAH71 transmission.txt
1 | Coating | AR 2 | - |  |  |  | coatings\ADC\AR_coating_SLAH71_transmission.csv
1 | Coating | AR 1 | - |  |  |  | coatings\ADC\AR_coating_SFPM4_transmission.csv |  | Start ADC Lens Set 2
1 | Internal Transmission | ADC S-FPM4 | 4 |  |  |  | glass\S-FPM4 transmission.txt
1 | Coating | AR 1 | - |  |  |  | coatings\ADC\AR_coating_SFPM4_transmission.csv
1 | Coating | AR 2 | - |  |  |  | coatings\ADC\AR_coating_SLAH71_transmission.csv
1 | Internal Transmission | ADC - S-LAH71 | 4 |  |  |  | glass\S-LAH71 transmission.txt
1 | Coating | AR 2 | - |  |  |  | coatings\ADC\AR_coating_SLAH71_transmission.csv
1 | Coating | FSM | - | 1-R | 273 |  | coatings\Nutek_protAu.csv | Nutek
FALSE | Note | FEI ATC
2 | Coating | ATC Dichroic - JH Gap | - | 0.02 | 273 |  | coatings\Asahi\Final_transmission_model_JHgap_dichroic_reflection.csv
3 | Coating | ATC Dichroic - J | - | 0.02 | 273 |  | coatings\Asahi\Final_transmission_model_J+JHgap_dichroic_reflection.csv
4 | Coating | ATC Dichroic - H | - | 0.02 | 273 |  | coatings\Asahi\Final_transmission_model_H+JHgap_dichroic_reflection.csv
5 | Coating | ATC Dichroic - J+H | - | 0.02 | 273 |  | coatings\Asahi\Final_transmission_model_J+H_dichroic_reflection.csv
1 | Constant | ND Filter | 1 | [5 empty] | Or ND filter here, typically won't use this so do not include/set to 1
1 | Constant | COTS NIR II Coating | 0.99 |  |  |  | coatings\edmund\NIR2CoatingCurve.csv | catalog data | Edmund NIR II Coating - need to download actual curve, Ravg < 0.7% over ATC bandpass |  | https://caltech.sharepoint.com/:p:/r/sites/coo/hispec/_layouts/15/Doc.aspx?sourcedoc=%7BE4638353-8CCD-4B06-A6EA-914174FB0D58%7D&file=FEI_OpticalDesignNotes_DD.pptx&nav=eyJzSWQiOjM0OCwiY0lkIjoyNjMwMzYyODI5fQ&action=edit&mobileredirect=true
1 | Internal Transmission | ATC Doublet - N-LAK22 | 14.5 |  |  |  | glass\N-LAK22_internal_transmittance.csv | catalog data | Edmun lens #47-317 - COTS achromatic doublet: Surface 1 - N-LAK22 14.5mm CT
1 | Internal Transmission | ATC Doublet - N-SF6 | 5.5 |  |  |  | glass\N-SF6_internal_transmittance.csv | catalog data | " Surface 2 - N-SF6 5.5mm CT
1 | Constant | COTS NIR II Coating | 0.99 |  |  |  | coatings\edmund\NIR2CoatingCurve.csv | catalog data
1 | Constant | Rainbow AR Coating | 0.99 |  |  |  |  | Rainbow measured | See PO#39-S662182 report from vendor - Ravg < 1% over ATC bandpass. Could put in full curve but feeling lazy
1 | Internal Transmission | ATC lens - BSL7Y | 14.3 |  |  |  | glass\BSL7Y_internal_transmittance.csv | catalog data | ohara, Note Norland 61 is bond material - not included here
1 | Internal Transmission | ATC lens - Cleartran | 4.3 |  |  |  | glass\cleartran_transmission.csv | catalog w/ fresnel removed | catalog data had fresnel reflections, asked Claude to remove
1 | Constant | Rainbow AR Coating | 0.99 |  |  |  |  | Rainbow measured | See PO#39-S662182 report from vendor - Ravg < 1% over ATC bandpass. Could put in full curve but feeling lazy
1 | Coating | Cryostat Window | - | 1-T | 273 |  | \coatings\ATC_window\telaztec_transmission.csv | TelAztec measured | Total measured transmission through window measured by Telaztec. See TelAztec_DataSlides_TLZCAL06_CALTECH-TO-2024-081_W51-RAR-XL-Mask_BAKER_10SEPT2024.pdf
1 | Coating | Blocking Filter | - | 0.02 | 80 |  | \coatings\Asahi\Transmission model(HISPEC FEI blocking filter_IR grade fused silica)-f6_0deg.csv | Asahi measured | Blocking filter at 0deg AOI for f/6 beam
1 | Constant | QE | 0.82 |  |  |  |  | Teledyne measured | Measured QE at 1.3um, slide 5 of this link: https://caltech.sharepoint.com/:p:/r/sites/coo/hispec/_layouts/15/Doc.aspx?sourcedoc=%7BFBAF1B49-8D4E-4800-8408-7EB87053A0D3%7D&file=H2RG%20Trade%20Off.pptx&action=edit&mobileredirect=true
FALSE | Note | FEI BLUE
2 | Coating | ATC Dichroic - JH Gap | - | 0.02 | 273 |  | coatings\Asahi\Final_transmission_model_JHgap_dichroic_transmission.csv | Asahi measured | not including glass here
3 | Coating | ATC Dichroic - J | - | 0.02 | 273 |  | coatings\Asahi\Final_transmission_model_J+JHgap_dichroic_transmission.csv | Asahi measured
4 | Coating | ATC Dichroic - H | - | 0.02 | 273 |  | coatings\Asahi\Final_transmission_model_H+JHgap_dichroic_transmission.csv | Asahi measured
5 | Coating | ATC Dichroic - J+H | - | 0.02 | 273 |  | coatings\Asahi\Final_transmission_model_J+H_dichroic_transmission.csv | Asahi measured
1 | Coating | CSD Dichroic Reflection | - | 0.02 | 273 |  | coatings\Asahi\CSD_model_28deg_reflection.csv | Asahi measured | No AR coating bc blue arm sees only the reflection off CSD - UPDATE TODO with new angle sim
0 | Coating | CSD Dichroic Reflection | - | 0.02 | 273 |  | coatings\Asahi\CSD_model_45deg_reflection.csv | Asahi measured | this is the old one what we designed to
1 | Constant | PIAA Lenses | 0.998 | [5 empty] | 10mm of CaF2. internal transmission of CaF2 is >99.9 over HISPEC bandpass. See CaF2_Transmission.xlsx
1 | Coating | PIAA AR Coating Surf 1 | - |  |  |  | coatings\PIAA\YJ_AR_coating_PIAA.csv |  | taken from Quotation #26006-2.pdf
1 | Coating | PIAA AR Coating Surf 2 | - |  |  |  | coatings\PIAA\YJ_AR_coating_PIAA.csv |  | four surfaces for the PIAA
1 | Coating | PIAA AR Coating Surf 3 | - |  |  |  | coatings\PIAA\YJ_AR_coating_PIAA.csv
1 | Coating | PIAA AR Coating Surf 4 | - |  |  |  | coatings\PIAA\YJ_AR_coating_PIAA.csv
1 | Constant | AR Coating S1 | 0.9965 | [5 empty] | taken from measurements of AR coating
1 | Internal Transmission | Focusing Lens 1 (BaF2) | 10 |  |  |  | glass\BaF2 transmission.txt
1 | Constant | AR Coating S2 | 0.995
1 | Constant | AR Coating S1 | 0.995
1 | Internal Transmission | Focusing Lens 1 (S-NBH58) | 2.73 |  |  |  | glass\S-NBH58 transmission.txt
1 | Constant | AR Coating S2 | 0.9965
1 | Constant | AR Coating S1 | 0.9965
1 | Internal Transmission | Focusing Lens (S-LAL58) | 10 |  |  |  | glass\S-LAL58 transmission.txt
1 | Constant | AR Coating S2 | 0.9965
FALSE | Note | FEI RED
2 | Coating | ATC Dichroic - JH Gap | - | 0.02 | 273 |  | coatings\Asahi\Final_transmission_model_JHgap_dichroic_transmission.csv | Asahi measured
3 | Coating | ATC Dichroic - J | - | 0.02 | 273 |  | coatings\Asahi\Final_transmission_model_J+JHgap_dichroic_transmission.csv | Asahi measured
4 | Coating | ATC Dichroic - H | - | 0.02 | 273 |  | coatings\Asahi\Final_transmission_model_H+JHgap_dichroic_transmission.csv | Asahi measured
5 | Coating | ATC Dichroic - J+H | - | 0.02 | 273 |  | coatings\Asahi\Final_transmission_model_J+H_dichroic_transmission.csv | Asahi measured
1 | Coating | ATC Dichroic AR Coating | - |  |  |  | coatings\Asahi\AR_ATC Dichroic.csv | Asahi measured | In transmission red arm sees back side AR coating
1 | Coating | CSD Dichroic Transmission | - | 0.02 | 273 |  | coatings\Asahi\CSD_model_28deg_transmission.csv | Asahi measured | TODO - swap with simulations because we accidentally ordered this at wrong operating angle
0 | Coating | CSD Dichroic Transmission | - | 0.02 | 273 |  | coatings\Asahi\CSD_model_45deg_transmission.csv | Asahi measured | this is the old one what we designed to
1 | Coating | CSD Dichroic AR Coating | - |  |  |  | coatings\Asahi\AR_Channel splitting dichroic.csv | Asahi measured
1 | Constant | PIAA Lenses | 0.998 | [5 empty] | 10mm of caf2. Internal transmission of CaF2 is >99.9 over HISPEC bandpass. See CaF2_Transmission.xlsx
1 | Coating | PIAA AR Coating Surf 1 | - |  |  |  | coatings\PIAA\HK_AR_coating_PIAA.csv | quote | digitized from Quotation #26006-2.pdf
1 | Coating | PIAA AR Coating Surf 2 | - |  |  |  | coatings\PIAA\HK_AR_coating_PIAA.csv |  | four surfaces for the PIAA
1 | Coating | PIAA AR Coating Surf 3 | - |  |  |  | coatings\PIAA\HK_AR_coating_PIAA.csv
1 | Coating | PIAA AR Coating Surf 4 | - |  |  |  | coatings\PIAA\HK_AR_coating_PIAA.csv
1 | Constant | AR Coating S1 | 0.993 | [5 empty] | Vendor estimate is 0.7% R ave for each surface - to be updated once manufactured
1 | Internal Transmission | Focusing Lens 1 (BaF2) | 10 |  |  |  | glass\BaF2 transmission.txt | catalog data | Zemax model
1 | Constant | AR Coating S2 | 0.993
1 | Constant | AR Coating S1 | 0.993
1 | Internal Transmission | Focusing Lens 1 (S-LAH71) | 4 |  |  |  | glass\S-LAH71 transmission.txt | catalog data
1 | Constant | AR Coating S2 | 0.993
1 | Constant | AR Coating S1 | 0.993
1 | Internal Transmission | Focusing Lens (S-CAF2) | 10 |  |  |  | glass\CAF2 transmission.txt | catalog data
1 | Constant | AR Coating S2 | 0.993
FALSE | Note | COUPLING NGS
1 | Constant | PIAA boost | 1.3 |  |  |  |  | PIAA simulations
1 | Coating | HO WFE Strehl 120nm (NGS) | - |  |  |  | coupling\strehl_howfe_120nm.csv | simple strehl calculation | High Order WFE strehl not included in coupling file, compute strehl based on Wavelength
1 | Coating | Fiber Coupling (NGS) | - |  |  |  | coupling\couplingEff_atm1_adc1_PL0_defoc25nmRMS_LO50nmRMS_ttStatic0mas_ttDynamic3.5masRMS.csv | Gary Ruane | Simulations done for 0.16 NA Fiber with core rad 2.2 um (red) and 0.126 NA fiber with 4.1um core (blue)
1 | Constant | AR Coating | 0.99
FALSE | Note | COUPLING LGS
1 | Constant | PIAA boost | 1.3
1 | Coating | HO WFE Strehl 230 nm (LGS) | - |  |  |  | coupling\strehl_howfe_230nm.csv | simple strehl calculation | add note about AO assumption
1 | Coating | Fiber Coupling (LGS) | - |  |  |  | coupling\couplingEff_atm1_adc1_PL0_defoc25nmRMS_LO50nmRMS_ttStatic0mas_ttDynamic9masRMS.csv | Gary Ruane Code
1 | Constant | AR Coating | 0.99
FALSE | Note | COUPLING PERFECT Keck
1 | Constant | Coupling Keck Pupil | 0.65 |  |  |  |  | Gary and Dan
1 | Constant | PIAA | 1.3 |  |  |  |  | PIAA simulations
1 | Constant | AR Coating | 0.99
FALSE | Note | COUPLING PL
0 | Coating | Fiber Coupling (PL) | - |  |  |  |  | Gary Ruane Code | For Photonic Lantern Case in the blue
FALSE | Note | FIBER TRANSMISSION BLUE
1 | Internal Transmission | Propogation | 76 | 1-T | 285 |  | fiber\ofs_throughput_10m.csv | OFS_ClearLite_980_16_65m.xlsx | ofs data scaled to 10m and set path length here
1 | Constant | Connects | 0.885 |  |  |  | - | Fiber Routing Diagram | Considers four connections, 0.97 each
1 | Constant | AR Coating | 0.99 |  |  |  | - |  | output to spec
FALSE | Note | FIBER TRANSMISSION RED
1 | Internal Transmission | Propogation | 74 | 1-T | 285 |  | fiber\zblan_throughput_10m.csv | LVF correspondance | zblan goal setpoint
1 | Constant | Connects | 0.885 |  |  |  | - | Fiber Routing Diagram | Considers four connections, 0.97 each
1 | Constant | AR Coating | 0.99 |  |  |  | -
FALSE | Note | BSPEC
1 | Coating | COL 1 | - | 1-R | 70 |  | coatings\protected_au.csv
1 | Coating | COL 2 | - | 1-R | 70 |  | coatings\protected_au.csv
1 | Coating | COL 3 | - | 1-R | 70 |  | coatings\protected_au.csv
1 | Constant | Cold Stop | 0.94
1 | Coating | Echelle | - | 1-R | 70 |  | grating\echelle_canon.csv | Canon | The raw data arent well sampled and orders shifted so we took another curve and made the throughput match * 95% for margin
1 | Constant | Echelle Margin | 0.95 |  | 70 |  |  |  | margin is in the raw file for now until get better data from canon
1 | Coating | Cross Disperser | - | 1-R | 70 |  | grating\cx_bspec.csv |  | From canon - RCWA
1 | Constant | CX Margin | 0.95 | [5 empty] | margin
1 | Coating | CAM 1 | - | 1-R | 70 |  | coatings\protected_au.csv
1 | Coating | CAM 2 | - | 1-R | 70 |  | coatings\protected_au.csv
1 | Coating | CAM 3 | - | 1-R | 70 |  | coatings\protected_au.csv
1 | Constant | QE | 0.92 |  |  |  |  | H4RG Options Summary - 1% lower | Goddard data - 1 % lower, assuming 18856 or 18854
FALSE | Note | RSPEC
1 | Coating | COL 1 | - | 1-R | 70 |  | coatings\protected_au.csv
1 | Coating | COL 2 | - | 1-R | 70 |  | coatings\protected_au.csv
1 | Coating | COL 3 | - | 1-R | 70 |  | coatings\protected_au.csv
1 | Constant | Cold Stop | 0.94
1 | Constant | Echelle Margin | 0.95
1 | Coating | Echelle | - | 1-R | 70 |  | grating\echelle_canon.csv
1 | Coating | Cross Disperser | - | 1-R | 70 |  | grating\cx_rspec.csv |  | from canon, RCWA
1 | Constant | CX Margin | 0.95 | [5 empty] | margin
1 | Coating | CAM 1 | - | 1-R | 70 |  | coatings\protected_au.csv
1 | Coating | CAM 2 | - | 1-R | 70 |  | coatings\protected_au.csv
1 | Coating | CAM 3 | - | 1-R | 70 |  | coatings\protected_au.csv
1 | Constant | QE | 0.98 |  |  |  |  | H4RG Options Summary - 1% lower | Goddard data - 1 % lower, assuming 18713
Include? | Type | Element | Value |  |  | Margin | Datafile | Datafile source | Notes
Note on H113: [Threaded comment] Your version of Excel allows you to read this threaded comment; however, any edits to it will get removed if the file is opened in a newer version of Excel. Learn more: https://go.microsoft.com/fwlink/?linkid=870924 Comment: Update this to LGS option
Note on C120: [Threaded comment] Your version of Excel allows you to read this threaded comment; however, any edits to it will get removed if the file is opened in a newer version of Excel. Learn more: https://go.microsoft.com/fwlink/?linkid=870924 Comment: Need to add this as an option