## J + JH gap
Wavelength[nm] | T% at AOI 45 deg
2600 | 93.24886
2599 | 93.64233
2598 | 94.00928
2597 | 94.35042
2596 | 94.66645
2595 | 94.95818
2594 | 95.22645
2593 | 95.47214
2592 | 95.69618
2591 | 95.89952
2590 | 96.08314
2589 | 96.24811
2588 | 96.39532
2587 | 96.52578
2586 | 96.6405
2585 | 96.7405
2584 | 96.82677
2583 | 96.9003
2582 | 96.96206
2581 | 97.01299
2580 | 97.05403
2579 | 97.08815
2578 | 97.11414
2577 | 97.13284
2576 | 97.14507
2575 | 97.1516
2574 | 97.15315
2573 | 97.15044
2572 | 97.14413
2571 | 97.13486
2570 | 97.12321
2569 | 97.11014
2568 | 97.09576
2567 | 97.08055
2566 | 97.06497
2565 | 97.04942
2564 | 97.03427
2563 | 97.01987
2562 | 97.00651
2561 | 96.99447
2560 | 96.98398
2559 | 96.97434
2558 | 96.96664
2557 | 96.96102
2556 | 96.9576
2555 | 96.95647
2554 | 96.9577
2553 | 96.96133
2552 | 96.96738
2551 | 96.97585
2550 | 96.98671
2549 | 96.9967
2548 | 97.00899
2547 | 97.02349
2546 | 97.04014
2545 | 97.05882
2544 | 97.07941
2543 | 97.10181
2542 | 97.12585
2541 | 97.15141
2540 | 97.17834
2539 | 97.20412
2538 | 97.23093
2537 | 97.25864
2536 | 97.28706
2535 | 97.31604
2534 | 97.3454
2533 | 97.37498
2532 | 97.40463
2531 | 97.43417
2530 | 97.46346
2529 | 97.50122
2528 | 97.53844
2527 | 97.57497
2526 | 97.61066
2525 | 97.64542
2524 | 97.67908
2523 | 97.71156
2522 | 97.74274
2521 | 97.77252
2520 | 97.80083
2519 | 97.8
2518 | 97.84316
2517 | 97.86182
2516 | 97.87872
2515 | 97.89381
2514 | 97.9
2513 | 97.91852
2512 | 97.92807
2511 | 97.93576
2510 | 97.94157
2509 | 97.94456
2508 | 97.94571
2507 | 97.9
2506 | 97.9
2505 | 97.93845
2504 | 97.93262
2503 | 97.92516
2502 | 97.91615
2501 | 97.90565
2500 | 97.89375
2499 | 97.88891
2498 | 97.88282
2497 | 97.87559
2496 | 97.86729
2495 | 97.85805
2494 | 97.84795
2493 | 97.83708
2492 | 97.82558
2491 | 97.81352
2490 | 97.80104
2489 | 97.78065
2488 | 97.76003
2487 | 97.73931
2486 | 97.71859
2485 | 97.69798
2484 | 97.67757
2483 | 97.65749
2482 | 97.63781
2481 | 97.61865
2480 | 97.60011
2479 | 97.58221
2478 | 97.56512
2477 | 97.54889
2476 | 97.53361
2475 | 97.51934
2474 | 97.50615
2473 | 97.4941
2472 | 97.48325
2471 | 97.47364
2470 | 97.46531
2469 | 97.45834
2468 | 97.4527
2467 | 97.44844
2466 | 97.44556
2465 | 97.44406
2464 | 97.44395
2463 | 97.44523
2462 | 97.44785
2461 | 97.45183
2460 | 97.45711
2459 | 97.46366
2458 | 97.47144
2457 | 97.48041
2456 | 97.49052
2455 | 97.50169
2454 | 97.51388
2453 | 97.52701
2452 | 97.54101
2451 | 97.5558
2450 | 97.5713
2449 | 97.58741
2448 | 97.60406
2447 | 97.62117
2446 | 97.63865
2445 | 97.6564
2444 | 97.67433
2443 | 97.69236
2442 | 97.71038
2441 | 97.72832
2440 | 97.74609
2439 | 97.76364
2438 | 97.78084
2437 | 97.79761
2436 | 97.81386
2435 | 97.82952
2434 | 97.84452
2433 | 97.8588
2432 | 97.87227
2431 | 97.88489
2430 | 97.89661
2429 | 97.90735
2428 | 97.9171
2427 | 97.9258
2426 | 97.93345
2425 | 97.93999
2424 | 97.9454
2423 | 97.94969
2422 | 97.95282
2421 | 97.9548
2420 | 97.95561
2419 | 97.95528
2418 | 97.9538
2417 | 97.95119
2416 | 97.94746
2415 | 97.94266
2414 | 97.93678
2413 | 97.92988
2412 | 97.92197
2411 | 97.91311
2410 | 97.90334
2409 | 97.89267
2408 | 97.88119
2407 | 97.86893
2406 | 97.85594
2405 | 97.84229
2404 | 97.82803
2403 | 97.81322
2402 | 97.79793
2401 | 97.7822
2400 | 97.7661
2399 | 97.74966
2398 | 97.73298
2397 | 97.71612
2396 | 97.69915
2395 | 97.68212
2394 | 97.66512
2393 | 97.64817
2392 | 97.63138
2391 | 97.61478
2390 | 97.59843
2389 | 97.58241
2388 | 97.56676
2387 | 97.55152
2386 | 97.53677
2385 | 97.52254
2384 | 97.5089
2383 | 97.49586
2382 | 97.48349
2381 | 97.47182
2380 | 97.46088
2379 | 97.45068
2378 | 97.44128
2377 | 97.43269
2376 | 97.42493
2375 | 97.41805
2374 | 97.41202
2373 | 97.40687
2372 | 97.4026
2371 | 97.39922
2370 | 97.3967
2369 | 97.39505
2368 | 97.39425
2367 | 97.39429
2366 | 97.39513
2365 | 97.39677
2364 | 97.39916
2363 | 97.40228
2362 | 97.40608
2361 | 97.41053
2360 | 97.41558
2359 | 97.4212
2358 | 97.42733
2357 | 97.43391
2356 | 97.4409
2355 | 97.44823
2354 | 97.45586
2353 | 97.46372
2352 | 97.47176
2351 | 97.47992
2350 | 97.48814
2349 | 97.49639
2348 | 97.50458
2347 | 97.51266
2346 | 97.52058
2345 | 97.52828
2344 | 97.53574
2343 | 97.54287
2342 | 97.54965
2341 | 97.55605
2340 | 97.562
2339 | 97.5675
2338 | 97.57251
2337 | 97.577
2336 | 97.58096
2335 | 97.58436
2334 | 97.58719
2333 | 97.58945
2332 | 97.59112
2331 | 97.59222
2330 | 97.59274
2329 | 97.5927
2328 | 97.59209
2327 | 97.59096
2326 | 97.58932
2325 | 97.58718
2324 | 97.58459
2323 | 97.58157
2322 | 97.57817
2321 | 97.5744
2320 | 97.57032
2319 | 97.56594
2318 | 97.56133
2317 | 97.55653
2316 | 97.55159
2315 | 97.54654
2314 | 97.54144
2313 | 97.53632
2312 | 97.53123
2311 | 97.52622
2310 | 97.52134
2309 | 97.51662
2308 | 97.51212
2307 | 97.50785
2306 | 97.50387
2305 | 97.50021
2304 | 97.49692
2303 | 97.494
2302 | 97.4915
2301 | 97.48945
2300 | 97.48786
2299 | 97.48676
2298 | 97.48616
2297 | 97.48609
2296 | 97.48656
2295 | 97.48757
2294 | 97.48914
2293 | 97.49126
2292 | 97.49393
2291 | 97.49717
2290 | 97.50096
2289 | 97.50529
2288 | 97.51015
2287 | 97.51553
2286 | 97.52142
2285 | 97.52778
2284 | 97.5346
2283 | 97.54186
2282 | 97.54954
2281 | 97.55759
2280 | 97.566
2279 | 97.57474
2278 | 97.58376
2277 | 97.59303
2276 | 97.60252
2275 | 97.61218
2274 | 97.62199
2273 | 97.6319
2272 | 97.64186
2271 | 97.65185
2270 | 97.6618
2269 | 97.67171
2268 | 97.68151
2267 | 97.69117
2266 | 97.70064
2265 | 97.70988
2264 | 97.71888
2263 | 97.72757
2262 | 97.73593
2261 | 97.74393
2260 | 97.75155
2259 | 97.75874
2258 | 97.76549
2257 | 97.77177
2256 | 97.77756
2255 | 97.78285
2254 | 97.78762
2253 | 97.79186
2252 | 97.79556
2251 | 97.79873
2250 | 97.80135
2249 | 97.80342
2248 | 97.80495
2247 | 97.80596
2246 | 97.80647
2245 | 97.80647
2244 | 97.80602
2243 | 97.80509
2242 | 97.80376
2241 | 97.80203
2240 | 97.79994
2239 | 97.79753
2238 | 97.79482
2237 | 97.79186
2236 | 97.7887
2235 | 97.78535
2234 | 97.78189
2233 | 97.77834
2232 | 97.77476
2231 | 97.77118
2230 | 97.76766
2229 | 97.76423
2228 | 97.76093
2227 | 97.75784
2226 | 97.75496
2225 | 97.75237
2224 | 97.75008
2223 | 97.74815
2222 | 97.7466
2221 | 97.74548
2220 | 97.74481
2219 | 97.74466
2218 | 97.74503
2217 | 97.74593
2216 | 97.74738
2215 | 97.74941
2214 | 97.75203
2213 | 97.75524
2212 | 97.75905
2211 | 97.76346
2210 | 97.76847
2209 | 97.77403
2208 | 97.78017
2207 | 97.78689
2206 | 97.79414
2205 | 97.80193
2204 | 97.81021
2203 | 97.81898
2202 | 97.82818
2201 | 97.83779
2200 | 97.84778
2199 | 97.85812
2198 | 97.86875
2197 | 97.87963
2196 | 97.8907
2195 | 97.90192
2194 | 97.91323
2193 | 97.92459
2192 | 97.93594
2191 | 97.94722
2190 | 97.95839
2189 | 97.96939
2188 | 97.98016
2187 | 97.99066
2186 | 98.00084
2185 | 98.01063
2184 | 98.02
2183 | 98.02891
2182 | 98.03728
2181 | 98.04512
2180 | 98.05235
2179 | 98.05894
2178 | 98.06488
2177 | 98.07013
2176 | 98.07465
2175 | 98.07845
2174 | 98.08147
2173 | 98.08375
2172 | 98.08524
2171 | 98.08596
2170 | 98.08591
2169 | 98.08506
2168 | 98.08346
2167 | 98.08112
2166 | 98.07804
2165 | 98.07427
2164 | 98.06983
2163 | 98.06474
2162 | 98.05907
2161 | 98.05281
2160 | 98.04604
2159 | 98.03877
2158 | 98.03108
2157 | 98.02302
2156 | 98.01462
2155 | 98.00595
2154 | 97.99707
2153 | 97.98803
2152 | 97.97888
2151 | 97.9697
2150 | 97.96052
2149 | 97.95142
2148 | 97.94244
2147 | 97.93365
2146 | 97.92509
2145 | 97.91682
2144 | 97.90887
2143 | 97.90132
2142 | 97.8942
2141 | 97.88752
2140 | 97.88136
2139 | 97.87572
2138 | 97.87065
2137 | 97.86617
2136 | 97.86229
2135 | 97.85904
2134 | 97.85643
2133 | 97.85446
2132 | 97.85314
2131 | 97.85247
2130 | 97.85244
2129 | 97.85304
2128 | 97.85426
2127 | 97.85609
2126 | 97.85849
2125 | 97.86144
2124 | 97.86493
2123 | 97.8689
2122 | 97.87333
2121 | 97.87818
2120 | 97.88341
2119 | 97.8885
2118 | 97.894
2117 | 97.89983
2116 | 97.90594
2115 | 97.91225
2114 | 97.9187
2113 | 97.92522
2112 | 97.93176
2111 | 97.93823
2110 | 97.94458
2109 | 97.95099
2108 | 97.95716
2107 | 97.96307
2106 | 97.96866
2105 | 97.9739
2104 | 97.97877
2103 | 97.98324
2102 | 97.98727
2101 | 97.99087
2100 | 97.994
2099 | 97.99667
2098 | 97.99884
2097 | 98.00053
2096 | 98.00174
2095 | 98.00245
2094 | 98.00269
2093 | 98.00248
2092 | 98.00182
2091 | 98.00072
2090 | 97.99921
2089 | 97.99732
2088 | 97.99507
2087 | 97.9925
2086 | 97.98965
2085 | 97.98655
2084 | 97.98324
2083 | 97.97975
2082 | 97.97614
2081 | 97.97243
2080 | 97.96869
2079 | 97.96495
2078 | 97.96124
2077 | 97.95762
2076 | 97.95411
2075 | 97.95077
2074 | 97.94762
2073 | 97.94471
2072 | 97.94206
2071 | 97.93972
2070 | 97.93768
2069 | 97.936
2068 | 97.93468
2067 | 97.93374
2066 | 97.9332
2065 | 97.93307
2064 | 97.93335
2063 | 97.93404
2062 | 97.93513
2061 | 97.93663
2060 | 97.93851
2059 | 97.94077
2058 | 97.94338
2057 | 97.94632
2056 | 97.94956
2055 | 97.95308
2054 | 97.95683
2053 | 97.96078
2052 | 97.9649
2051 | 97.96915
2050 | 97.97346
2049 | 97.97784
2048 | 97.98221
2047 | 97.98653
2046 | 97.99075
2045 | 97.99482
2044 | 97.99871
2043 | 98.00237
2042 | 98.00574
2041 | 98.00882
2040 | 98.01154
2039 | 98.01387
2038 | 98.0158
2037 | 98.01727
2036 | 98.01828
2035 | 98.0188
2034 | 98.01881
2033 | 98.0183
2032 | 98.01727
2031 | 98.01571
2030 | 98.01363
2029 | 98.01102
2028 | 98.00792
2027 | 98.00433
2026 | 98.00029
2025 | 97.99582
2024 | 97.99095
2023 | 97.98574
2022 | 97.98021
2021 | 97.97441
2020 | 97.96839
2019 | 97.96223
2018 | 97.95596
2017 | 97.94965
2016 | 97.94333
2015 | 97.93708
2014 | 97.93095
2013 | 97.92501
2012 | 97.91932
2011 | 97.91393
2010 | 97.90891
2009 | 97.90427
2008 | 97.90012
2007 | 97.89648
2006 | 97.8934
2005 | 97.89093
2004 | 97.8891
2003 | 97.88795
2002 | 97.88749
2001 | 97.88774
2000 | 97.88873
1999 | 97.89046
1998 | 97.89294
1997 | 97.89616
1996 | 97.90008
1995 | 97.90471
1994 | 97.91
1993 | 97.91594
1992 | 97.92247
1991 | 97.92955
1990 | 97.93713
1989 | 97.94518
1988 | 97.95359
1987 | 97.96232
1986 | 97.97131
1985 | 97.98045
1984 | 97.9897
1983 | 97.99896
1982 | 98.00816
1981 | 98.01721
1980 | 98.02603
1979 | 98.03455
1978 | 98.04269
1977 | 98.05035
1976 | 98.05747
1975 | 98.06397
1974 | 98.06978
1973 | 98.07484
1972 | 98.07911
1971 | 98.08252
1970 | 98.08503
1969 | 98.08662
1968 | 98.08724
1967 | 98.08689
1966 | 98.08554
1965 | 98.08321
1964 | 98.0799
1963 | 98.07561
1962 | 98.0704
1961 | 98.06427
1960 | 98.0573
1959 | 98.0495
1958 | 98.04096
1957 | 98.03175
1956 | 98.02195
1955 | 98.01163
1954 | 98.00089
1953 | 97.98981
1952 | 97.97849
1951 | 97.96703
1950 | 97.95554
1949 | 97.94403
1948 | 97.93268
1947 | 97.92155
1946 | 97.91076
1945 | 97.90038
1944 | 97.89053
1943 | 97.88128
1942 | 97.87271
1941 | 97.86491
1940 | 97.85794
1939 | 97.85191
1938 | 97.84683
1937 | 97.84277
1936 | 97.83978
1935 | 97.83787
1934 | 97.83707
1933 | 97.83741
1932 | 97.83888
1931 | 97.84149
1930 | 97.84523
1929 | 97.85007
1928 | 97.85597
1927 | 97.8629
1926 | 97.8708
1925 | 97.87962
1924 | 97.88928
1923 | 97.8997
1922 | 97.9108
1921 | 97.92247
1920 | 97.93463
1919 | 97.94715
1918 | 97.95994
1917 | 97.97288
1916 | 97.98583
1915 | 97.9987
1914 | 98.01136
1913 | 98.02368
1912 | 98.03555
1911 | 98.04685
1910 | 98.05746
1909 | 98.0673
1908 | 98.07623
1907 | 98.08418
1906 | 98.09105
1905 | 98.09676
1904 | 98.10124
1903 | 98.10444
1902 | 98.10632
1901 | 98.10681
1900 | 98.10593
1899 | 98.10366
1898 | 98.09999
1897 | 98.09496
1896 | 98.08858
1895 | 98.0809
1894 | 98.07198
1893 | 98.0619
1892 | 98.05073
1891 | 98.03857
1890 | 98.02553
1889 | 98.01171
1888 | 97.99725
1887 | 97.98226
1886 | 97.9669
1885 | 97.9513
1884 | 97.93562
1883 | 97.92
1882 | 97.90459
1881 | 97.88953
1880 | 97.87499
1879 | 97.86111
1878 | 97.84802
1877 | 97.83586
1876 | 97.82476
1875 | 97.81483
1874 | 97.80619
1873 | 97.79893
1872 | 97.79312
1871 | 97.78886
1870 | 97.78618
1869 | 97.78513
1868 | 97.78575
1867 | 97.78805
1866 | 97.79202
1865 | 97.79763
1864 | 97.80486
1863 | 97.81364
1862 | 97.82392
1861 | 97.83559
1860 | 97.84856
1859 | 97.86269
1858 | 97.87789
1857 | 97.89398
1856 | 97.91084
1855 | 97.9283
1854 | 97.94618
1853 | 97.96431
1852 | 97.98251
1851 | 98.00059
1850 | 98.01836
1849 | 98.03568
1848 | 98.05231
1847 | 98.06809
1846 | 98.08283
1845 | 98.09637
1844 | 98.10854
1843 | 98.1192
1842 | 98.12823
1841 | 98.1355
1840 | 98.1409
1839 | 98.14436
1838 | 98.14583
1837 | 98.14523
1836 | 98.14259
1835 | 98.13786
1834 | 98.1311
1833 | 98.12232
1832 | 98.11162
1831 | 98.09905
1830 | 98.08474
1829 | 98.06879
1828 | 98.05138
1827 | 98.03264
1826 | 98.01276
1825 | 97.99193
1824 | 97.97037
1823 | 97.94827
1822 | 97.92586
1821 | 97.90336
1820 | 97.88101
1819 | 97.85899
1818 | 97.83759
1817 | 97.81701
1816 | 97.79747
1815 | 97.77919
1814 | 97.76235
1813 | 97.74715
1812 | 97.73373
1811 | 97.72227
1810 | 97.71288
1809 | 97.70566
1808 | 97.70071
1807 | 97.69806
1806 | 97.69777
1805 | 97.69985
1804 | 97.70428
1803 | 97.71101
1802 | 97.71999
1801 | 97.73112
1800 | 97.74429
1799 | 97.75937
1798 | 97.77619
1797 | 97.79457
1796 | 97.8143
1795 | 97.83516
1794 | 97.85693
1793 | 97.87935
1792 | 97.90217
1791 | 97.92513
1790 | 97.94796
1789 | 97.97041
1788 | 97.99218
1787 | 98.01305
1786 | 98.03272
1785 | 98.051
1784 | 98.06763
1783 | 98.08243
1782 | 98.09518
1781 | 98.10575
1780 | 98.11399
1779 | 98.11977
1778 | 98.12304
1777 | 98.12373
1776 | 98.12182
1775 | 98.11734
1774 | 98.11032
1773 | 98.10087
1772 | 98.08907
1771 | 98.07507
1770 | 98.05904
1769 | 98.04119
1768 | 98.02174
1767 | 98.00093
1766 | 97.97903
1765 | 97.95632
1764 | 97.93311
1763 | 97.90966
1762 | 97.88631
1761 | 97.86337
1760 | 97.84113
1759 | 97.81987
1758 | 97.79991
1757 | 97.78151
1756 | 97.76493
1755 | 97.75039
1754 | 97.73811
1753 | 97.72826
1752 | 97.72099
1751 | 97.71642
1750 | 97.71461
1749 | 97.71562
1748 | 97.71945
1747 | 97.72607
1746 | 97.73539
1745 | 97.74733
1744 | 97.76172
1743 | 97.77839
1742 | 97.79711
1741 | 97.81765
1740 | 97.83973
1739 | 97.86304
1738 | 97.88729
1737 | 97.91211
1736 | 97.93715
1735 | 97.96207
1734 | 97.98648
1733 | 98.01005
1732 | 98.0324
1731 | 98.05323
1730 | 98.07219
1729 | 98.08899
1728 | 98.10337
1727 | 98.1151
1726 | 98.12398
1725 | 98.12985
1724 | 98.1326
1723 | 98.13216
1722 | 98.12852
1721 | 98.1217
1720 | 98.11179
1719 | 98.09888
1718 | 98.08317
1717 | 98.06487
1716 | 98.04427
1715 | 98.02163
1714 | 97.99732
1713 | 97.97169
1712 | 97.94514
1711 | 97.91808
1710 | 97.89091
1709 | 97.86404
1708 | 97.83793
1707 | 97.813
1706 | 97.78967
1705 | 97.76831
1704 | 97.74928
1703 | 97.73293
1702 | 97.71954
1701 | 97.70937
1700 | 97.70261
1699 | 97.69944
1698 | 97.69994
1697 | 97.70415
1696 | 97.71206
1695 | 97.72359
1694 | 97.73861
1693 | 97.75693
1692 | 97.77829
1691 | 97.80239
1690 | 97.8289
1689 | 97.85741
1688 | 97.88748
1687 | 97.91864
1686 | 97.9504
1685 | 97.98224
1684 | 98.01363
1683 | 98.04405
1682 | 98.07298
1681 | 98.09991
1680 | 98.12438
1679 | 98.14595
1678 | 98.16421
1677 | 98.17883
1676 | 98.18951
1675 | 98.19604
1674 | 98.19827
1673 | 98.19612
1672 | 98.18959
1671 | 98.17878
1670 | 98.16383
1669 | 98.14494
1668 | 98.12245
1667 | 98.09673
1666 | 98.06821
1665 | 98.03738
1664 | 98.00477
1663 | 97.97095
1662 | 97.93654
1661 | 97.90213
1660 | 97.86835
1659 | 97.83579
1658 | 97.80508
1657 | 97.77678
1656 | 97.75144
1655 | 97.72954
1654 | 97.71149
1653 | 97.69768
1652 | 97.68835
1651 | 97.68373
1650 | 97.68392
1649 | 97.68895
1648 | 97.69875
1647 | 97.71314
1646 | 97.73188
1645 | 97.75463
1644 | 97.78094
1643 | 97.81033
1642 | 97.8422
1641 | 97.87595
1640 | 97.91088
1639 | 97.94632
1638 | 97.98151
1637 | 98.01572
1636 | 98.0482
1635 | 98.07829
1634 | 98.10532
1633 | 98.12868
1632 | 98.1479
1631 | 98.16249
1630 | 98.17216
1629 | 98.17664
1628 | 98.17582
1627 | 98.16972
1626 | 98.15844
1625 | 98.14223
1624 | 98.12144
1623 | 98.09653
1622 | 98.06804
1621 | 98.03661
1620 | 98.00295
1619 | 97.96783
1618 | 97.93203
1617 | 97.89638
1616 | 97.86169
1615 | 97.82879
1614 | 97.79842
1613 | 97.77133
1612 | 97.74815
1611 | 97.72946
1610 | 97.71574
1609 | 97.70732
1608 | 97.70448
1607 | 97.70731
1606 | 97.71581
1605 | 97.72982
1604 | 97.74904
1603 | 97.77304
1602 | 97.80128
1601 | 97.83308
1600 | 97.86771
1599 | 97.90427
1598 | 97.94187
1597 | 97.97958
1596 | 98.01643
1595 | 98.05147
1594 | 98.08378
1593 | 98.11251
1592 | 98.13692
1591 | 98.15635
1590 | 98.1703
1589 | 98.17839
1588 | 98.18044
1587 | 98.17639
1586 | 98.1664
1585 | 98.15079
1584 | 98.13001
1583 | 98.10471
1582 | 98.07561
1581 | 98.04358
1580 | 98.00954
1579 | 97.97448
1578 | 97.93941
1577 | 97.90532
1576 | 97.87318
1575 | 97.8439
1574 | 97.81829
1573 | 97.79704
1572 | 97.78071
1571 | 97.76971
1570 | 97.76427
1569 | 97.7645
1568 | 97.77024
1567 | 97.78119
1566 | 97.79687
1565 | 97.81664
1564 | 97.83975
1563 | 97.86528
1562 | 97.89229
1561 | 97.91975
1560 | 97.94667
1559 | 97.97204
1558 | 97.99503
1557 | 98.0149
1556 | 98.03109
1555 | 98.04324
1554 | 98.05122
1553 | 98.05514
1552 | 98.05531
1551 | 98.05234
1550 | 98.04694
1549 | 98.04007
1548 | 98.03271
1547 | 98.0259
1546 | 98.02068
1545 | 98.01794
1544 | 98.01844
1543 | 98.02265
1542 | 98.03078
1541 | 98.04264
1540 | 98.05772
1539 | 98.07506
1538 | 98.09335
1537 | 98.11095
1536 | 98.12592
1535 | 98.13625
1534 | 98.13985
1533 | 98.13484
1532 | 98.11972
1531 | 98.09356
1530 | 98.05621
1529 | 98.00849
1528 | 97.95235
1527 | 97.89092
1526 | 97.82845
1525 | 97.77024
1524 | 97.72221
1523 | 97.69054
1522 | 97.68086
1521 | 97.69728
1520 | 97.7411
1519 | 97.80914
1518 | 97.89124
1517 | 97.96762
1516 | 98.00558
1515 | 97.95596
1514 | 97.75019
1513 | 97.29935
1512 | 96.49762
1511 | 95.23283
1510 | 93.40614
1509 | 90.95821
1508 | 87.89928
1507 | 84.32215
1506 | 80.39481
1505 | 76.32815
1504 | 72.33171
1503 | 68.5757
1502 | 65.17134
1501 | 62.17082
1500 | 59.57973
1499 | 57.37254
1498 | 55.51097
1497 | 53.9507
1496 | 52.64931
1495 | 51.56963
1494 | 50.68078
1493 | 49.9581
1492 | 49.38234
1491 | 48.93859
1490 | 48.61516
1489 | 48.40236
1488 | 48.29138
1487 | 48.27303
1486 | 48.33649
1485 | 48.46796
1484 | 48.64905
1483 | 48.85526
1482 | 49.05425
1481 | 49.20449
1480 | 49.25444
1479 | 49.14265
1478 | 48.80041
1477 | 48.15709
1476 | 47.14814
1475 | 45.72568
1474 | 43.86943
1473 | 41.59521
1472 | 38.95746
1471 | 36.04426
1470 | 32.96525
1469 | 29.83598
1468 | 26.76277
1467 | 23.83207
1466 | 21.10526
1465 | 18.61877
1464 | 16.38761
1463 | 14.41043
1462 | 12.6748
1461 | 11.16167
1460 | 9.84885
1459 | 8.71226
1458 | 7.73107
1457 | 6.88464
1456 | 6.15435
1455 | 5.52374
1454 | 4.97843
1453 | 4.50592
1452 | 4.0954
1451 | 3.73752
1450 | 3.42423
1449 | 3.14853
1448 | 2.90471
1447 | 2.688
1446 | 2.49459
1445 | 2.3216
1444 | 2.16687
1443 | 2.02874
1442 | 1.90587
1441 | 1.79704
1440 | 1.70109
1439 | 1.61686
1438 | 1.54336
1437 | 1.47961
1436 | 1.42472
1435 | 1.37789
1434 | 1.33844
1433 | 1.30579
1432 | 1.27946
1431 | 1.25904
1430 | 1.24423
1429 | 1.23477
1428 | 1.23048
1427 | 1.23123
1426 | 1.23692
1425 | 1.24747
1424 | 1.26283
1423 | 1.28294
1422 | 1.30769
1421 | 1.33695
1420 | 1.37045
1419 | 1.40783
1418 | 1.44848
1417 | 1.49157
1416 | 1.53593
1415 | 1.58006
1414 | 1.62205
1413 | 1.65966
1412 | 1.6904
1411 | 1.7117
1410 | 1.72122
1409 | 1.71711
1408 | 1.69831
1407 | 1.6648
1406 | 1.61763
1405 | 1.55874
1404 | 1.49079
1403 | 1.41671
1402 | 1.33942
1401 | 1.26155
1400 | 1.18529
1399 | 1.11224
1398 | 1.04364
1397 | 0.98022
1396 | 0.92235
1395 | 0.87018
1394 | 0.82364
1393 | 0.78256
1392 | 0.74671
1391 | 0.71583
1390 | 0.68967
1389 | 0.66796
1388 | 0.65054
1387 | 0.63729
1386 | 0.62809
1385 | 0.62293
1384 | 0.62186
1383 | 0.62499
1382 | 0.63255
1381 | 0.64485
1380 | 0.66235
1379 | 0.68567
1378 | 0.71555
1377 | 0.75297
1376 | 0.79918
1375 | 0.85565
1374 | 0.92419
1373 | 1.0068
1372 | 1.10547
1371 | 1.22149
1370 | 1.35398
1369 | 1.49809
1368 | 1.64435
1367 | 1.78039
1366 | 1.88971
1365 | 1.95123
1364 | 1.94604
1363 | 1.86779
1362 | 1.72766
1361 | 1.54932
1360 | 1.35846
1359 | 1.17465
1358 | 1.00917
1357 | 0.86628
1356 | 0.74594
1355 | 0.64597
1354 | 0.56346
1353 | 0.49551
1352 | 0.43951
1351 | 0.39327
1350 | 0.35499
1349 | 0.32318
1348 | 0.29674
1347 | 0.27474
1346 | 0.25647
1345 | 0.24135
1344 | 0.22891
1343 | 0.21881
1342 | 0.21078
1341 | 0.2046
1340 | 0.20013
1339 | 0.19726
1338 | 0.19593
1337 | 0.19614
1336 | 0.19792
1335 | 0.20135
1334 | 0.20656
1333 | 0.21375
1332 | 0.2232
1331 | 0.23529
1330 | 0.25053
1329 | 0.2694
1328 | 0.29294
1327 | 0.32242
1326 | 0.35962
1325 | 0.4071
1324 | 0.46867
1323 | 0.54993
1322 | 0.65862
1321 | 0.80144
1320 | 0.97215
1319 | 1.15658
1318 | 1.37125
1317 | 1.64019
1316 | 1.94398
1315 | 2.21047
1314 | 2.33596
1313 | 2.25846
1312 | 2.01696
1311 | 1.70899
1310 | 1.41287
1309 | 1.16277
1308 | 0.96426
1307 | 0.8106
1306 | 0.69249
1305 | 0.60162
1304 | 0.53143
1303 | 0.47702
1302 | 0.43481
1301 | 0.40221
1300 | 0.37737
1299 | 0.35896
1298 | 0.34608
1297 | 0.33816
1296 | 0.33492
1295 | 0.33638
1294 | 0.34287
1293 | 0.35521
1292 | 0.37494
1291 | 0.40491
1290 | 0.45044
1289 | 0.52064
1288 | 0.62185
1287 | 0.7178
1286 | 0.74438
1285 | 0.75723
1284 | 0.81508
1283 | 0.92507
1282 | 1.08849
1281 | 1.30993
1280 | 1.59
1279 | 1.90922
1278 | 2.20491
1277 | 2.3719
1276 | 2.32706
1275 | 2.09124
1274 | 1.7671
1273 | 1.44824
1272 | 1.1787
1271 | 0.96631
1270 | 0.80374
1269 | 0.68039
1268 | 0.58687
1267 | 0.51584
1266 | 0.462
1265 | 0.42166
1264 | 0.39245
1263 | 0.37325
1262 | 0.36428
1261 | 0.36734
1260 | 0.38277
1259 | 0.39359
1258 | 0.37493
1257 | 0.35157
1256 | 0.34308
1255 | 0.34777
1254 | 0.36263
1253 | 0.38685
1252 | 0.42124
1251 | 0.46791
1250 | 0.53031
1249 | 0.61351
1248 | 0.72453
1247 | 0.87238
1246 | 1.06645
1245 | 1.31007
1244 | 1.58404
1243 | 1.82227
1242 | 1.91694
1241 | 1.80323
1240 | 1.53726
1239 | 1.23279
1238 | 0.96507
1237 | 0.7555
1236 | 0.59888
1235 | 0.48323
1234 | 0.3975
1233 | 0.33326
1232 | 0.2845
1231 | 0.24701
1230 | 0.21785
1229 | 0.19493
1228 | 0.17681
1227 | 0.16242
1226 | 0.15101
1225 | 0.14201
1224 | 0.135
1223 | 0.12968
1222 | 0.12582
1221 | 0.12329
1220 | 0.12197
1219 | 0.1218
1218 | 0.12278
1217 | 0.12492
1216 | 0.12829
1215 | 0.133
1214 | 0.13919
1213 | 0.14709
1212 | 0.15699
1211 | 0.16928
1210 | 0.18447
1209 | 0.20328
1208 | 0.2266
1207 | 0.25568
1206 | 0.29217
1205 | 0.33835
1204 | 0.39735
1203 | 0.47343
1202 | 0.5724
1201 | 0.70194
1200 | 0.87154
1199 | 1.09128
1198 | 1.36705
1197 | 1.69033
1196 | 2.02273
1195 | 2.29002
1194 | 2.41219
1193 | 2.36134
1192 | 2.18122
1191 | 1.94496
1190 | 1.70927
1189 | 1.50244
1188 | 1.33338
1187 | 1.20154
1186 | 1.10374
1185 | 1.03776
1184 | 1.00456
1183 | 1.01027
1182 | 1.06504
1181 | 1.16276
1180 | 1.23581
1179 | 1.21668
1178 | 1.15299
1177 | 1.10488
1176 | 1.08726
1175 | 1.09768
1174 | 1.13246
1173 | 1.18993
1172 | 1.27049
1171 | 1.37628
1170 | 1.51115
1169 | 1.67866
1168 | 1.88787
1167 | 2.14908
1166 | 2.47609
1165 | 2.88736
1164 | 3.40761
1163 | 4.0699
1162 | 4.91845
1161 | 6.01193
1160 | 7.42694
1159 | 9.24884
1158 | 11.5992
1157 | 14.60099
1156 | 18.35838
1155 | 22.9043
1154 | 28.12735
1153 | 33.7138
1152 | 39.17456
1151 | 44.00327
1150 | 47.90008
1149 | 50.90868
1148 | 53.37531
1147 | 55.81664
1146 | 58.77583
1145 | 62.70518
1144 | 67.82964
1143 | 73.97579
1142 | 80.48808
1141 | 86.43967
1140 | 91.10188
1139 | 94.27154
1138 | 96.18568
1137 | 97.24619
1136 | 97.8038
1135 | 98.09027
1134 | 98.23347
1133 | 98.29487
1132 | 98.30158
1131 | 98.26713
1130 | 98.20218
1129 | 98.1188
1128 | 98.03061
1127 | 97.95122
1126 | 97.89211
1125 | 97.8609
1124 | 97.86044
1123 | 97.88877
1122 | 97.93985
1121 | 98.00491
1120 | 98.07402
1119 | 98.13769
1118 | 98.1881
1117 | 98.22015
1116 | 98.23179
1115 | 98.22392
1114 | 98.1998
1113 | 98.16428
1112 | 98.1228
1111 | 98.08054
1110 | 98.04163
1109 | 98.00881
1108 | 97.98328
1107 | 97.96479
1106 | 97.952
1105 | 97.94296
1104 | 97.93556
1103 | 97.92805
1102 | 97.91929
1101 | 97.90889
1100 | 97.89732
1099 | 97.88571
1098 | 97.87557
1097 | 97.86856
1096 | 97.86618
1095 | 97.86945
1094 | 97.87867
1093 | 97.89337
1092 | 97.91225
1091 | 97.93335
1090 | 97.95427
1089 | 97.9726
1088 | 97.98613
1087 | 97.99329
1086 | 97.99332
1085 | 97.98629
1084 | 97.97313
1083 | 97.95536
1082 | 97.93484
1081 | 97.91352
1080 | 97.8931
1079 | 97.87491
1078 | 97.8597
1077 | 97.84766
1076 | 97.83847
1075 | 97.83147
1074 | 97.82578
1073 | 97.82061
1072 | 97.8154
1071 | 97.81005
1070 | 97.80501
1069 | 97.80128
1068 | 97.80033
1067 | 97.8039
1066 | 97.81371
1065 | 97.83112
1064 | 97.85689
1063 | 97.89091
1062 | 97.93209
1061 | 97.97833
1060 | 98.02667
1059 | 98.0736
1058 | 98.11543
1057 | 98.14871
1056 | 98.17081
1055 | 98.18016
1054 | 98.17668
1053 | 98.16179
1052 | 98.13834
1051 | 98.11031
1050 | 98.08237
1049 | 98.05918
1048 | 98.04505
1047 | 98.04315
1046 | 98.0552
1045 | 98.08121
1044 | 98.11945
1043 | 98.16661
1042 | 98.21818
1041 | 98.26894
1040 | 98.3136
1039 | 98.3474
1038 | 98.36674
1037 | 98.36961
1036 | 98.35596
1035 | 98.32763
1034 | 98.28813
1033 | 98.24223
1032 | 98.19523
1031 | 98.15234
1030 | 98.11795
1029 | 98.09509
1028 | 98.08501
1027 | 98.08716
1026 | 98.09926
1025 | 98.11774
1024 | 98.13834
1023 | 98.15672
1022 | 98.16917
1021 | 98.17315
1020 | 98.16768
1019 | 98.15343
1018 | 98.13252
1017 | 98.10824
1016 | 98.08434
1015 | 98.06441
1014 | 98.05119
1013 | 98.0461
1012 | 98.04884
1011 | 98.05746
1010 | 98.06853
1009 | 98.07774
1008 | 98.0807
1007 | 98.07365
1006 | 98.05424
1005 | 98.0221
1004 | 97.97915
1003 | 97.92943
1002 | 97.87871
1001 | 97.83366
1000 | 97.8009
999 | 97.78598
998 | 97.79246
997 | 97.82124
996 | 97.87025
995 | 97.93452
994 | 98.00681
993 | 98.07845
992 | 98.14059
991 | 98.18545
990 | 98.20754
989 | 98.20446
988 | 98.17731
987 | 98.13052
986 | 98.07116
985 | 98.00783
984 | 97.94935
983 | 97.90344
982 | 97.8756
981 | 97.86841
980 | 97.88123
979 | 97.91061
978 | 97.95086
977 | 97.99523
976 | 98.03725
975 | 98.07185
974 | 98.09631
973 | 98.11057
972 | 98.117
971 | 98.11967
970 | 98.12318
969 | 98.13144
968 | 98.14648
967 | 98.16782
966 | 98.19231
965 | 98.21476
964 | 98.22899
963 | 98.22935
962 | 98.21227
961 | 98.17752
960 | 98.12881
959 | 98.0734
958 | 98.02132
957 | 97.98324
956 | 97.96832
955 | 97.98213
954 | 98.02503
953 | 98.09155
952 | 98.17091
951 | 98.24892
950 | 98.31074
949 | 98.34419
948 | 98.34267
947 | 98.30706
946 | 98.24581
945 | 98.17316
944 | 98.10585
943 | 98.05896
942 | 98.04196
941 | 98.0559
940 | 98.09264
939 | 98.13699
938 | 98.17128
937 | 98.18177
936 | 98.16415
935 | 98.12526
934 | 98.07849
933 | 98.03104
932 | 97.96291
931 | 97.79893
930 | 97.37962
929 | 96.4455
928 | 94.67342
927 | 91.78702
926 | 87.72222
925 | 82.72532
924 | 77.26439
923 | 71.80267
922 | 66.61799
921 | 61.77626
920 | 57.2175
919 | 52.85986
918 | 48.68287
917 | 44.73444
916 | 41.11436
915 | 37.93855
914 | 35.31079
913 | 33.3122
912 | 32.00575
911 | 31.44753
910 | 31.69316
909 | 32.78711
908 | 34.70564
907 | 37.25505
906 | 39.98658
905 | 42.32695
904 | 43.994
903 | 45.26077
902 | 46.69034
901 | 48.69552
900 | 51.32146