## JH gap
Wavelength[nm] | T% at AOI 45 deg
2600 | 79.28701
2599 | 79.64097
2598 | 80.17081
2597 | 80.53686
2596 | 81.09977
2595 | 81.47666
2594 | 82.06486
2593 | 82.4505
2592 | 83.05674
2591 | 83.4484
2590 | 84.06586
2589 | 84.46166
2588 | 85.08243
2587 | 85.48062
2586 | 86.09639
2585 | 86.49475
2584 | 87.09784
2583 | 87.49517
2582 | 88.07715
2581 | 88.47357
2580 | 89.02526
2579 | 89.42412
2578 | 89.93777
2577 | 90.33978
2576 | 90.80387
2575 | 91.2122
2574 | 91.61799
2573 | 92.0353
2572 | 92.37641
2571 | 92.80335
2570 | 93.07747
2569 | 93.51295
2568 | 93.72206
2567 | 94.15741
2566 | 94.31409
2565 | 94.72939
2564 | 94.85737
2563 | 95.22646
2562 | 95.35467
2561 | 95.65015
2560 | 95.806
2559 | 96.0077
2558 | 96.20237
2557 | 96.31055
2556 | 96.54372
2555 | 96.57158
2554 | 96.8243
2553 | 96.80428
2552 | 97.0406
2551 | 97.01843
2550 | 97.19535
2549 | 97.21301
2548 | 97.29391
2547 | 97.38068
2546 | 97.36305
2545 | 97.51054
2544 | 97.42624
2543 | 97.58947
2542 | 97.50038
2541 | 97.61548
2540 | 97.5864
2539 | 97.60085
2538 | 97.66405
2537 | 97.57851
2536 | 97.70427
2535 | 97.58618
2534 | 97.68875
2533 | 97.63128
2532 | 97.6336
2531 | 97.68439
2530 | 97.58469
2529 | 97.70848
2528 | 97.60143
2527 | 97.68283
2526 | 97.664
2525 | 97.62988
2524 | 97.72179
2523 | 97.61102
2522 | 97.722
2521 | 97.65679
2520 | 97.66967
2519 | 97.7
2518 | 97.62247
2517 | 97.73414
2516 | 97.6466
2515 | 97.67834
2514 | 97.7
2513 | 97.62466
2512 | 97.73519
2511 | 97.64738
2510 | 97.68049
2509 | 97.718
2508 | 97.62689
2507 | 97.7
2506 | 97.7
2505 | 97.6713
2504 | 97.73064
2503 | 97.63044
2502 | 97.72799
2501 | 97.68468
2500 | 97.65705
2499 | 97.75533
2498 | 97.66346
2497 | 97.73544
2496 | 97.75741
2495 | 97.68906
2494 | 97.80135
2493 | 97.74535
2492 | 97.74858
2491 | 97.83662
2490 | 97.74741
2489 | 97.81193
2488 | 97.83188
2487 | 97.75207
2486 | 97.8516
2485 | 97.81088
2484 | 97.77763
2483 | 97.87457
2482 | 97.79494
2481 | 97.81316
2480 | 97.88267
2479 | 97.7901
2478 | 97.84894
2477 | 97.88203
2476 | 97.79589
2475 | 97.87956
2474 | 97.87865
2473 | 97.80869
2472 | 97.90349
2471 | 97.87631
2470 | 97.82428
2469 | 97.92074
2468 | 97.8791
2467 | 97.83738
2466 | 97.93248
2465 | 97.88586
2464 | 97.84718
2463 | 97.94071
2462 | 97.89503
2461 | 97.85316
2460 | 97.94521
2459 | 97.90639
2458 | 97.85577
2457 | 97.94521
2456 | 97.91976
2455 | 97.85645
2454 | 97.93948
2453 | 97.93463
2452 | 97.8579
2451 | 97.92702
2450 | 97.94935
2449 | 97.86333
2448 | 97.91048
2447 | 97.9592
2446 | 97.8746
2445 | 97.89114
2444 | 97.96349
2443 | 97.89458
2442 | 97.87267
2441 | 97.95765
2440 | 97.92276
2439 | 97.8629
2438 | 97.93455
2437 | 97.9577
2436 | 97.87741
2435 | 97.89937
2434 | 97.97284
2433 | 97.92113
2432 | 97.87792
2431 | 97.95513
2430 | 97.97268
2429 | 97.89627
2428 | 97.92047
2427 | 97.99618
2426 | 97.95231
2425 | 97.90554
2424 | 97.97844
2423 | 98.01211
2422 | 97.94179
2421 | 97.94454
2420 | 98.02779
2419 | 98.01637
2418 | 97.95175
2417 | 97.99407
2416 | 98.06383
2415 | 98.02246
2414 | 97.97647
2413 | 98.04038
2412 | 98.09071
2411 | 98.03459
2410 | 98.0053
2409 | 98.0769
2408 | 98.11232
2407 | 98.05054
2406 | 98.02916
2405 | 98.10049
2404 | 98.12938
2403 | 98.06624
2402 | 98.04232
2401 | 98.10846
2400 | 98.1396
2399 | 98.07975
2398 | 98.04215
2397 | 98.09418
2396 | 98.13834
2395 | 98.09183
2394 | 98.03299
2393 | 98.05825
2392 | 98.11444
2391 | 98.09515
2390 | 98.02321
2389 | 98.00786
2388 | 98.06008
2387 | 98.07851
2386 | 98.01781
2385 | 97.95975
2384 | 97.9784
2383 | 98.02459
2382 | 98.00683
2381 | 97.93315
2380 | 97.8952
2379 | 97.92773
2378 | 97.96
2377 | 97.92306
2376 | 97.84933
2375 | 97.82223
2374 | 97.85683
2373 | 97.88232
2372 | 97.84239
2371 | 97.77096
2370 | 97.7429
2369 | 97.77385
2368 | 97.80302
2367 | 97.77422
2366 | 97.70663
2365 | 97.66753
2364 | 97.68749
2363 | 97.7256
2362 | 97.72152
2361 | 97.66713
2360 | 97.6135
2359 | 97.6097
2358 | 97.64809
2357 | 97.67586
2356 | 97.65443
2355 | 97.60015
2354 | 97.56409
2353 | 97.57722
2352 | 97.62031
2351 | 97.64584
2350 | 97.62624
2349 | 97.58051
2348 | 97.54972
2347 | 97.56025
2346 | 97.60193
2345 | 97.63903
2344 | 97.64185
2343 | 97.61092
2342 | 97.57468
2341 | 97.56481
2340 | 97.59136
2339 | 97.6366
2338 | 97.67008
2337 | 97.67178
2336 | 97.64577
2335 | 97.61566
2334 | 97.60677
2333 | 97.62894
2332 | 97.67132
2331 | 97.71085
2330 | 97.72762
2329 | 97.71684
2328 | 97.69057
2327 | 97.6692
2326 | 97.66909
2325 | 97.69376
2324 | 97.73312
2323 | 97.76997
2322 | 97.7894
2321 | 97.78609
2320 | 97.76616
2319 | 97.74312
2318 | 97.73086
2317 | 97.73737
2316 | 97.76186
2315 | 97.79591
2314 | 97.82774
2313 | 97.84722
2312 | 97.84962
2311 | 97.83689
2310 | 97.81623
2309 | 97.79693
2308 | 97.78698
2307 | 97.79053
2306 | 97.80701
2305 | 97.8319
2304 | 97.8585
2303 | 97.88014
2302 | 97.89204
2301 | 97.89234
2300 | 97.88223
2299 | 97.86523
2298 | 97.84609
2297 | 97.82941
2296 | 97.81872
2295 | 97.81585
2294 | 97.82082
2293 | 97.83209
2292 | 97.84708
2291 | 97.86285
2290 | 97.87653
2289 | 97.88533
2288 | 97.88914
2287 | 97.88762
2286 | 97.88101
2285 | 97.87009
2284 | 97.85593
2283 | 97.8397
2282 | 97.82258
2281 | 97.80556
2280 | 97.78947
2279 | 97.77483
2278 | 97.76196
2277 | 97.75098
2276 | 97.74179
2275 | 97.73422
2274 | 97.72798
2273 | 97.72278
2272 | 97.71828
2271 | 97.71423
2270 | 97.71035
2269 | 97.70644
2268 | 97.70237
2267 | 97.69802
2266 | 97.69336
2265 | 97.68836
2264 | 97.68304
2263 | 97.67744
2262 | 97.67162
2261 | 97.66564
2260 | 97.65958
2259 | 97.65351
2258 | 97.64748
2257 | 97.64156
2256 | 97.6358
2255 | 97.63024
2254 | 97.6249
2253 | 97.61981
2252 | 97.61498
2251 | 97.6104
2250 | 97.60609
2249 | 97.6011
2248 | 97.59635
2247 | 97.5919
2246 | 97.58783
2245 | 97.58423
2244 | 97.58127
2243 | 97.57914
2242 | 97.57808
2241 | 97.57836
2240 | 97.58031
2239 | 97.5842
2238 | 97.59032
2237 | 97.59886
2236 | 97.60992
2235 | 97.62343
2234 | 97.63907
2233 | 97.65632
2232 | 97.67441
2231 | 97.69231
2230 | 97.70889
2229 | 97.72259
2228 | 97.73324
2227 | 97.7401
2226 | 97.74277
2225 | 97.74136
2224 | 97.7365
2223 | 97.72941
2222 | 97.72182
2221 | 97.71576
2220 | 97.71318
2219 | 97.71584
2218 | 97.7258
2217 | 97.74206
2216 | 97.76176
2215 | 97.7807
2214 | 97.79425
2213 | 97.79871
2212 | 97.79263
2211 | 97.77756
2210 | 97.75798
2209 | 97.74084
2208 | 97.73077
2207 | 97.73129
2206 | 97.74246
2205 | 97.76043
2204 | 97.77834
2203 | 97.78871
2202 | 97.78645
2201 | 97.77132
2200 | 97.74872
2199 | 97.72726
2198 | 97.7178
2197 | 97.72517
2196 | 97.74585
2195 | 97.76897
2194 | 97.78172
2193 | 97.77661
2192 | 97.75653
2191 | 97.73399
2190 | 97.72405
2189 | 97.73488
2188 | 97.76163
2187 | 97.78857
2186 | 97.7991
2185 | 97.7878
2184 | 97.76534
2183 | 97.75163
2182 | 97.76112
2181 | 97.7907
2180 | 97.8208
2179 | 97.83044
2178 | 97.81512
2177 | 97.79202
2176 | 97.78601
2175 | 97.80733
2174 | 97.84084
2173 | 97.85861
2172 | 97.84652
2171 | 97.81938
2170 | 97.80754
2169 | 97.82604
2168 | 97.85754
2167 | 97.86902
2166 | 97.84766
2165 | 97.8167
2164 | 97.81049
2163 | 97.83466
2162 | 97.8576
2161 | 97.84711
2160 | 97.81088
2159 | 97.78888
2158 | 97.80444
2157 | 97.82893
2156 | 97.81961
2155 | 97.77981
2154 | 97.75645
2153 | 97.77328
2152 | 97.79449
2151 | 97.77644
2150 | 97.73486
2149 | 97.72285
2148 | 97.74821
2147 | 97.75887
2146 | 97.72624
2145 | 97.69411
2144 | 97.70739
2143 | 97.7352
2142 | 97.72178
2141 | 97.68462
2140 | 97.68577
2139 | 97.7205
2138 | 97.72365
2137 | 97.68977
2136 | 97.68556
2135 | 97.72379
2134 | 97.73651
2133 | 97.7069
2132 | 97.70457
2131 | 97.74671
2130 | 97.76093
2129 | 97.73335
2128 | 97.73942
2127 | 97.78505
2126 | 97.79156
2125 | 97.76545
2124 | 97.78601
2123 | 97.82916
2122 | 97.81904
2121 | 97.80059
2120 | 97.83783
2119 | 97.82351
2118 | 97.87337
2117 | 97.84621
2116 | 97.85905
2115 | 97.88737
2114 | 97.85335
2113 | 97.88024
2112 | 97.88394
2111 | 97.85429
2110 | 97.88149
2109 | 97.85155
2108 | 97.84781
2107 | 97.86597
2106 | 97.85213
2105 | 97.81814
2104 | 97.81776
2103 | 97.82886
2102 | 97.80111
2101 | 97.76984
2100 | 97.77749
2099 | 97.77569
2098 | 97.73724
2097 | 97.71925
2096 | 97.73155
2095 | 97.71242
2094 | 97.67561
2093 | 97.67923
2092 | 97.68444
2091 | 97.64993
2090 | 97.63602
2089 | 97.6545
2088 | 97.63621
2087 | 97.61143
2086 | 97.63187
2085 | 97.6321
2084 | 97.60527
2083 | 97.62309
2082 | 97.63876
2081 | 97.61564
2080 | 97.63062
2079 | 97.6572
2078 | 97.63963
2077 | 97.65355
2076 | 97.68686
2075 | 97.67367
2074 | 97.68864
2073 | 97.72501
2072 | 97.71343
2071 | 97.73138
2070 | 97.76699
2069 | 97.75412
2068 | 97.77679
2067 | 97.8068
2066 | 97.79111
2065 | 97.81943
2064 | 97.83772
2063 | 97.8208
2062 | 97.85357
2061 | 97.8541
2060 | 97.84168
2059 | 97.873
2058 | 97.8536
2057 | 97.85345
2056 | 97.87157
2055 | 97.83949
2054 | 97.85443
2053 | 97.84653
2052 | 97.8201
2051 | 97.83882
2050 | 97.80461
2049 | 97.80193
2048 | 97.80058
2047 | 97.76396
2046 | 97.77962
2045 | 97.74711
2044 | 97.74026
2043 | 97.74069
2042 | 97.70628
2041 | 97.72498
2040 | 97.69376
2039 | 97.6988
2038 | 97.69708
2037 | 97.67775
2036 | 97.70223
2035 | 97.67569
2034 | 97.70338
2033 | 97.69395
2032 | 97.70602
2031 | 97.72462
2030 | 97.71944
2029 | 97.75927
2028 | 97.74883
2027 | 97.79507
2026 | 97.79221
2025 | 97.83275
2024 | 97.84516
2023 | 97.8736
2022 | 97.90245
2021 | 97.91798
2020 | 97.9595
2019 | 97.96434
2018 | 98.01318
2017 | 98.01042
2016 | 98.05991
2015 | 98.05314
2014 | 98.09768
2013 | 98.08887
2012 | 98.12486
2011 | 98.11435
2010 | 98.1401
2009 | 98.12678
2008 | 98.14294
2007 | 98.1245
2006 | 98.13225
2005 | 98.10722
2004 | 98.108
2003 | 98.07532
2002 | 98.07093
2001 | 98.03005
2000 | 98.0224
1999 | 97.97379
1998 | 97.96403
1997 | 97.90925
1996 | 97.89873
1995 | 97.83953
1994 | 97.82911
1993 | 97.76852
1992 | 97.7578
1991 | 97.70023
1990 | 97.6874
1989 | 97.6387
1988 | 97.61988
1987 | 97.587
1986 | 97.55914
1985 | 97.54576
1984 | 97.50977
1983 | 97.5137
1982 | 97.47668
1981 | 97.48865
1980 | 97.46303
1979 | 97.47005
1978 | 97.46745
1977 | 97.46133
1976 | 97.48303
1975 | 97.46891
1974 | 97.5007
1973 | 97.49641
1972 | 97.51688
1971 | 97.53751
1970 | 97.53817
1969 | 97.57671
1968 | 97.57419
1967 | 97.60305
1966 | 97.62141
1965 | 97.6237
1964 | 97.65951
1963 | 97.65432
1962 | 97.67446
1961 | 97.6906
1960 | 97.68063
1959 | 97.70617
1958 | 97.69753
1957 | 97.6948
1956 | 97.70946
1955 | 97.68585
1954 | 97.6898
1953 | 97.68724
1952 | 97.65938
1951 | 97.66493
1950 | 97.64814
1949 | 97.62157
1948 | 97.62518
1947 | 97.60144
1946 | 97.57795
1945 | 97.58167
1944 | 97.5582
1943 | 97.53887
1942 | 97.54604
1941 | 97.52848
1940 | 97.514
1939 | 97.52778
1938 | 97.52038
1937 | 97.51202
1936 | 97.53357
1935 | 97.53967
1934 | 97.53757
1933 | 97.56547
1932 | 97.58752
1931 | 97.59237
1930 | 97.62191
1929 | 97.65916
1928 | 97.67412
1927 | 97.69823
1926 | 97.74348
1925 | 97.77322
1924 | 97.7907
1923 | 97.82854
1922 | 97.87063
1921 | 97.89005
1920 | 97.90891
1919 | 97.94591
1918 | 97.97484
1917 | 97.98199
1916 | 97.99343
1915 | 98.01815
1914 | 98.03018
1913 | 98.02189
1912 | 98.01743
1911 | 98.02415
1910 | 98.01979
1909 | 97.99561
1908 | 97.97152
1907 | 97.95909
1906 | 97.94256
1905 | 97.90824
1904 | 97.86781
1903 | 97.83807
1902 | 97.81464
1901 | 97.78133
1900 | 97.73662
1899 | 97.69553
1898 | 97.66727
1897 | 97.64362
1896 | 97.61257
1895 | 97.57558
1894 | 97.54502
1893 | 97.52798
1892 | 97.51851
1891 | 97.50651
1890 | 97.4903
1889 | 97.47787
1888 | 97.47726
1887 | 97.48792
1886 | 97.50227
1885 | 97.51397
1884 | 97.52377
1883 | 97.53778
1882 | 97.56097
1881 | 97.59262
1880 | 97.62722
1879 | 97.65921
1878 | 97.68692
1877 | 97.71291
1876 | 97.74116
1875 | 97.77357
1874 | 97.80869
1873 | 97.84266
1872 | 97.87166
1871 | 97.89389
1870 | 97.90995
1869 | 97.92219
1868 | 97.93233
1867 | 97.94125
1866 | 97.94859
1865 | 97.95305
1864 | 97.95316
1863 | 97.94785
1862 | 97.93681
1861 | 97.92059
1860 | 97.9003
1859 | 97.87717
1858 | 97.85278
1857 | 97.82829
1856 | 97.80452
1855 | 97.78187
1854 | 97.76055
1853 | 97.74065
1852 | 97.72231
1851 | 97.7057
1850 | 97.69112
1849 | 97.6789
1848 | 97.66962
1847 | 97.66364
1846 | 97.66127
1845 | 97.6627
1844 | 97.66805
1843 | 97.67725
1842 | 97.69016
1841 | 97.7065
1840 | 97.72591
1839 | 97.74791
1838 | 97.77196
1837 | 97.79744
1836 | 97.8237
1835 | 97.85006
1834 | 97.8758
1833 | 97.90021
1832 | 97.92259
1831 | 97.94231
1830 | 97.95873
1829 | 97.97134
1828 | 97.97966
1827 | 97.98331
1826 | 97.98203
1825 | 97.97563
1824 | 97.96408
1823 | 97.94742
1822 | 97.9258
1821 | 97.89952
1820 | 97.86895
1819 | 97.83452
1818 | 97.79686
1817 | 97.75674
1816 | 97.71507
1815 | 97.67288
1814 | 97.63134
1813 | 97.5916
1812 | 97.55476
1811 | 97.52176
1810 | 97.49332
1809 | 97.46975
1808 | 97.45131
1807 | 97.43803
1806 | 97.42995
1805 | 97.42716
1804 | 97.43001
1803 | 97.43902
1802 | 97.45473
1801 | 97.47746
1800 | 97.50691
1799 | 97.54223
1798 | 97.5817
1797 | 97.6236
1796 | 97.66668
1795 | 97.71063
1794 | 97.75571
1793 | 97.80193
1792 | 97.84824
1791 | 97.89245
1790 | 97.93204
1789 | 97.9655
1788 | 97.99291
1787 | 98.01522
1786 | 98.03263
1785 | 98.04375
1784 | 98.04646
1783 | 98.03982
1782 | 98.02504
1781 | 98.0042
1780 | 97.97809
1779 | 97.94566
1778 | 97.90615
1777 | 97.86091
1776 | 97.81281
1775 | 97.76357
1774 | 97.71286
1773 | 97.66048
1772 | 97.6083
1771 | 97.55906
1770 | 97.51373
1769 | 97.47179
1768 | 97.43375
1767 | 97.4016
1766 | 97.37643
1765 | 97.3577
1764 | 97.34518
1763 | 97.33973
1762 | 97.34153
1761 | 97.34981
1760 | 97.36414
1759 | 97.38422
1758 | 97.40907
1757 | 97.43797
1756 | 97.4705
1755 | 97.50493
1754 | 97.53983
1753 | 97.57552
1752 | 97.61063
1751 | 97.64236
1750 | 97.6713
1749 | 97.6979
1748 | 97.71841
1747 | 97.73301
1746 | 97.74438
1745 | 97.74864
1744 | 97.74546
1743 | 97.73971
1742 | 97.72739
1741 | 97.70825
1740 | 97.68902
1739 | 97.66482
1738 | 97.63665
1737 | 97.61223
1736 | 97.58461
1735 | 97.5581
1734 | 97.53884
1733 | 97.51785
1732 | 97.50481
1731 | 97.49943
1730 | 97.49485
1729 | 97.50433
1728 | 97.51722
1727 | 97.5372
1726 | 97.57043
1725 | 97.60288
1724 | 97.64995
1723 | 97.69891
1722 | 97.75239
1721 | 97.81567
1720 | 97.87257
1719 | 97.94128
1718 | 98.00073
1717 | 98.06435
1716 | 98.12315
1715 | 98.17384
1714 | 98.22558
1713 | 98.25885
1712 | 98.29588
1711 | 98.3095
1710 | 98.32553
1709 | 98.3185
1708 | 98.31065
1707 | 98.2829
1706 | 98.25175
1705 | 98.20515
1704 | 98.15439
1703 | 98.09281
1702 | 98.02861
1701 | 97.9577
1700 | 97.88795
1699 | 97.81438
1698 | 97.74779
1697 | 97.67847
1696 | 97.62344
1695 | 97.56474
1694 | 97.52816
1693 | 97.4855
1692 | 97.47138
1691 | 97.4492
1690 | 97.45752
1689 | 97.45942
1688 | 97.48575
1687 | 97.51374
1686 | 97.55106
1685 | 97.603
1684 | 97.64565
1683 | 97.71185
1682 | 97.75922
1681 | 97.82264
1680 | 97.87681
1679 | 97.922
1678 | 97.9771
1677 | 98.00327
1676 | 98.03961
1675 | 98.05814
1674 | 98.05939
1673 | 98.06918
1672 | 98.04712
1671 | 98.02688
1670 | 98.0034
1669 | 97.95277
1668 | 97.91667
1667 | 97.87024
1666 | 97.80904
1665 | 97.76993
1664 | 97.72115
1663 | 97.66844
1662 | 97.64371
1661 | 97.61467
1660 | 97.5867
1659 | 97.59089
1658 | 97.59908
1657 | 97.60556
1656 | 97.64281
1655 | 97.69498
1654 | 97.73888
1653 | 97.80035
1652 | 97.8856
1651 | 97.96271
1650 | 98.03309
1649 | 98.12133
1648 | 98.21335
1647 | 98.28269
1646 | 98.34129
1645 | 98.4072
1644 | 98.46292
1643 | 98.48698
1642 | 98.49099
1641 | 98.49352
1640 | 98.48508
1639 | 98.44582
1638 | 98.3795
1637 | 98.30684
1636 | 98.23435
1635 | 98.14914
1634 | 98.04262
1633 | 97.92563
1632 | 97.81612
1631 | 97.71996
1630 | 97.62932
1629 | 97.53719
1628 | 97.44805
1627 | 97.37343
1626 | 97.32253
1625 | 97.29601
1624 | 97.28765
1623 | 97.29082
1622 | 97.3033
1621 | 97.32755
1620 | 97.36736
1619 | 97.42409
1618 | 97.49498
1617 | 97.57401
1616 | 97.65404
1615 | 97.72885
1614 | 97.79427
1613 | 97.84811
1612 | 97.88954
1611 | 97.91821
1610 | 97.93378
1609 | 97.93576
1608 | 97.92371
1607 | 97.89751
1606 | 97.85765
1605 | 97.8055
1604 | 97.74323
1603 | 97.67381
1602 | 97.60085
1601 | 97.52828
1600 | 97.46026
1599 | 97.40076
1598 | 97.35358
1597 | 97.32198
1596 | 97.30862
1595 | 97.31538
1594 | 97.34334
1593 | 97.39262
1592 | 97.46237
1591 | 97.55084
1590 | 97.65527
1589 | 97.77215
1588 | 97.89688
1587 | 98.02447
1586 | 98.14964
1585 | 98.26704
1584 | 98.3717
1583 | 98.45928
1582 | 98.52641
1581 | 98.57074
1580 | 98.59095
1579 | 98.58642
1578 | 98.5568
1577 | 98.50173
1576 | 98.42091
1575 | 98.31484
1574 | 98.18616
1573 | 98.04095
1572 | 97.88911
1571 | 97.74277
1570 | 97.61278
1569 | 97.50463
1568 | 97.41706
1567 | 97.34495
1566 | 97.28626
1565 | 97.2477
1564 | 97.24271
1563 | 97.28058
1562 | 97.35531
1561 | 97.4468
1560 | 97.5379
1559 | 97.63074
1558 | 97.74367
1557 | 97.8787
1556 | 98.00617
1555 | 98.0955
1554 | 98.15514
1553 | 98.21551
1552 | 98.27135
1551 | 98.2803
1550 | 98.23462
1549 | 98.18071
1548 | 98.13531
1547 | 98.05328
1546 | 97.9268
1545 | 97.8186
1544 | 97.73959
1543 | 97.63281
1542 | 97.51947
1541 | 97.46745
1540 | 97.43411
1539 | 97.37679
1538 | 97.37522
1537 | 97.41885
1536 | 97.42529
1535 | 97.46842
1534 | 97.55251
1533 | 97.57669
1532 | 97.62337
1531 | 97.68543
1530 | 97.66601
1529 | 97.67581
1528 | 97.66512
1527 | 97.58311
1526 | 97.55351
1525 | 97.47031
1524 | 97.38052
1523 | 97.34677
1522 | 97.25616
1521 | 97.25227
1520 | 97.24419
1519 | 97.2624
1518 | 97.35738
1517 | 97.41561
1516 | 97.57706
1515 | 97.67196
1514 | 97.83166
1513 | 97.91753
1512 | 97.99525
1511 | 98.00062
1510 | 97.93372
1509 | 97.81023
1508 | 97.60045
1507 | 97.37709
1506 | 97.11921
1505 | 96.92189
1504 | 96.78678
1503 | 96.78467
1502 | 96.93423
1501 | 97.20993
1500 | 97.60175
1499 | 97.84664
1498 | 97.74655
1497 | 96.60093
1496 | 93.92568
1495 | 89.07923
1494 | 82.32496
1493 | 74.52906
1492 | 66.89508
1491 | 60.29459
1490 | 55.00299
1489 | 50.95859
1488 | 47.94063
1487 | 45.73654
1486 | 44.17613
1485 | 43.14347
1484 | 42.56215
1483 | 42.38099
1482 | 42.56757
1481 | 43.08751
1480 | 43.89353
1479 | 44.91076
1478 | 45.99963
1477 | 46.93642
1476 | 47.40035
1475 | 46.99296
1474 | 45.34119
1473 | 42.27066
1472 | 37.94184
1471 | 32.83284
1470 | 27.5515
1469 | 22.60829
1468 | 18.29936
1467 | 14.71978
1466 | 11.83494
1465 | 9.5498
1464 | 7.75433
1463 | 6.34646
1462 | 5.24044
1461 | 4.36783
1460 | 3.67541
1459 | 3.12198
1458 | 2.67708
1457 | 2.31705
1456 | 2.02383
1455 | 1.78362
1454 | 1.58581
1453 | 1.4222
1452 | 1.28644
1451 | 1.17357
1450 | 1.07973
1449 | 1.00189
1448 | 0.93775
1447 | 0.88557
1446 | 0.84407
1445 | 0.81242
1444 | 0.79031
1443 | 0.77795
1442 | 0.77635
1441 | 0.78768
1440 | 0.81588
1439 | 0.86711
1438 | 0.94658
1437 | 1.04084
1436 | 1.08942
1435 | 1.05252
1434 | 0.9957
1433 | 0.97445
1432 | 0.99455
1431 | 1.04999
1430 | 1.13798
1429 | 1.26008
1428 | 1.42112
1427 | 1.62812
1426 | 1.88818
1425 | 2.20372
1424 | 2.56269
1423 | 2.92314
1422 | 3.20231
1421 | 3.29801
1420 | 3.15494
1419 | 2.81595
1418 | 2.38818
1417 | 1.96747
1416 | 1.60355
1415 | 1.30887
1414 | 1.07746
1413 | 0.89775
1412 | 0.75828
1411 | 0.64951
1410 | 0.56407
1409 | 0.49638
1408 | 0.44243
1407 | 0.39915
1406 | 0.36431
1405 | 0.3362
1404 | 0.31356
1403 | 0.29544
1402 | 0.28112
1401 | 0.27008
1400 | 0.2619
1399 | 0.25631
1398 | 0.25312
1397 | 0.25224
1396 | 0.25362
1395 | 0.2573
1394 | 0.26341
1393 | 0.27214
1392 | 0.28378
1391 | 0.29873
1390 | 0.31751
1389 | 0.34088
1388 | 0.36972
1387 | 0.40524
1386 | 0.449
1385 | 0.50301
1384 | 0.56987
1383 | 0.65286
1382 | 0.75602
1381 | 0.88409
1380 | 1.04203
1379 | 1.23385
1378 | 1.45969
1377 | 1.71172
1376 | 1.96928
1375 | 2.19823
1374 | 2.36111
1373 | 2.43782
1372 | 2.44004
1371 | 2.39302
1370 | 2.28256
1369 | 2.07676
1368 | 1.82948
1367 | 1.60839
1366 | 1.43164
1365 | 1.29445
1364 | 1.18882
1363 | 1.10816
1362 | 1.04761
1361 | 1.0037
1360 | 0.97401
1359 | 0.95686
1358 | 0.95122
1357 | 0.95656
1356 | 0.97275
1355 | 1.00014
1354 | 1.03946
1353 | 1.09193
1352 | 1.15929
1351 | 1.2439
1350 | 1.34894
1349 | 1.47867
1348 | 1.6385
1347 | 1.8356
1346 | 2.07945
1345 | 2.38255
1344 | 2.76154
1343 | 3.23868
1342 | 3.84386
1341 | 4.61728
1340 | 5.61304
1339 | 6.90428
1338 | 8.58535
1337 | 10.77652
1336 | 13.62078
1335 | 17.26735
1334 | 21.82935
1333 | 27.30802
1332 | 33.5018
1331 | 39.97019
1330 | 46.15094
1329 | 51.58464
1328 | 56.35351
1327 | 60.91063
1326 | 65.91602
1325 | 71.82576
1324 | 78.45735
1323 | 84.88281
1322 | 89.9924
1321 | 93.2935
1320 | 95.07058
1319 | 95.93669
1318 | 96.40176
1317 | 96.75685
1316 | 97.10249
1315 | 97.42918
1314 | 97.68421
1313 | 97.81567
1312 | 97.79665
1311 | 97.63317
1310 | 97.36034
1309 | 97.03275
1308 | 96.70662
1307 | 96.43329
1306 | 96.24942
1305 | 96.17341
1304 | 96.20599
1303 | 96.33438
1302 | 96.53809
1301 | 96.7936
1300 | 97.07466
1299 | 97.34731
1298 | 97.56537
1297 | 97.67799
1296 | 97.6562
1295 | 97.52338
1294 | 97.35248
1293 | 97.2104
1292 | 97.0947
1291 | 96.94991
1290 | 96.77609
1289 | 96.68163
1288 | 96.75613
1287 | 96.88128
1286 | 96.94394
1285 | 97.07828
1284 | 97.35145
1283 | 97.53266
1282 | 97.60122
1281 | 97.77926
1280 | 97.88248
1279 | 97.79106
1278 | 97.80991
1277 | 97.75537
1276 | 97.54841
1275 | 97.52324
1274 | 97.36618
1273 | 97.24019
1272 | 97.26369
1271 | 97.12866
1270 | 97.24518
1269 | 97.21839
1268 | 97.34047
1267 | 97.41487
1266 | 97.49918
1265 | 97.60082
1264 | 97.62286
1263 | 97.67781
1262 | 97.6388
1261 | 97.60585
1260 | 97.54492
1259 | 97.41696
1258 | 97.4015
1257 | 97.21279
1256 | 97.25829
1255 | 97.12643
1254 | 97.14902
1253 | 97.20941
1252 | 97.15891
1251 | 97.32863
1250 | 97.38109
1249 | 97.39992
1248 | 97.57846
1247 | 97.59737
1246 | 97.5519
1245 | 97.63715
1244 | 97.62027
1243 | 97.46574
1242 | 97.40343
1241 | 97.4048
1240 | 97.30351
1239 | 97.16051
1238 | 97.11211
1237 | 97.16637
1236 | 97.23242
1235 | 97.257
1234 | 97.26984
1233 | 97.32401
1232 | 97.43465
1231 | 97.57246
1230 | 97.69302
1229 | 97.76499
1228 | 97.77936
1227 | 97.7441
1226 | 97.67454
1225 | 97.58662
1224 | 97.49431
1223 | 97.40932
1222 | 97.34145
1221 | 97.29852
1220 | 97.28607
1219 | 97.30778
1218 | 97.36272
1217 | 97.44749
1216 | 97.55508
1215 | 97.67476
1214 | 97.79136
1213 | 97.88474
1212 | 97.93078
1211 | 97.90672
1210 | 97.80251
1209 | 97.6279
1208 | 97.4444
1207 | 97.30914
1206 | 97.21879
1205 | 97.10146
1204 | 96.91199
1203 | 96.73723
1202 | 96.71548
1201 | 96.8131
1200 | 96.84136
1199 | 96.8082
1198 | 96.93523
1197 | 97.14597
1196 | 97.16131
1195 | 97.17544
1194 | 97.35052
1193 | 97.30354
1192 | 97.19656
1191 | 97.27627
1190 | 97.09089
1189 | 97.0089
1188 | 97.01144
1187 | 96.81546
1186 | 96.94695
1185 | 96.8297
1184 | 97.00804
1183 | 97.03843
1182 | 97.24201
1181 | 97.36544
1180 | 97.5823
1179 | 97.67986
1178 | 97.90878
1177 | 97.85542
1176 | 98.04954
1175 | 97.86099
1174 | 97.88785
1173 | 97.75365
1172 | 97.50434
1171 | 97.50256
1170 | 97.25066
1169 | 97.18784
1168 | 97.04512
1167 | 97.06371
1166 | 97.03134
1165 | 97.07812
1164 | 97.18729
1163 | 97.17669
1162 | 97.39893
1161 | 97.30826
1160 | 97.4828
1159 | 97.40624
1158 | 97.46357
1157 | 97.3853
1156 | 97.31458
1155 | 97.31844
1154 | 97.13023
1153 | 97.23745
1152 | 97.08266
1151 | 97.13459
1150 | 97.23711
1149 | 97.1566
1148 | 97.33742
1147 | 97.45843
1146 | 97.41381
1145 | 97.55663
1144 | 97.70058
1143 | 97.63362
1142 | 97.5924
1141 | 97.68681
1140 | 97.72637
1139 | 97.6356
1138 | 97.54616
1137 | 97.56401
1136 | 97.66345
1135 | 97.76147
1134 | 97.81257
1133 | 97.82571
1132 | 97.82871
1131 | 97.83665
1130 | 97.84525
1129 | 97.8421
1128 | 97.81401
1127 | 97.75329
1126 | 97.66185
1125 | 97.5494
1124 | 97.42989
1123 | 97.31808
1122 | 97.22678
1121 | 97.16519
1120 | 97.13877
1119 | 97.15035
1118 | 97.20189
1117 | 97.2942
1116 | 97.4218
1115 | 97.56248
1114 | 97.67007
1113 | 97.68948
1112 | 97.60477
1111 | 97.48238
1110 | 97.42867
1109 | 97.45785
1108 | 97.42069
1107 | 97.25855
1106 | 97.19599
1105 | 97.34122
1104 | 97.39839
1103 | 97.34385
1102 | 97.538
1101 | 97.70027
1100 | 97.62907
1099 | 97.81129
1098 | 97.81274
1097 | 97.68452
1096 | 97.78098
1095 | 97.50696
1094 | 97.54935
1093 | 97.3237
1092 | 97.32314
1091 | 97.19932
1090 | 97.247
1089 | 97.1879
1088 | 97.34397
1087 | 97.26669
1086 | 97.50687
1085 | 97.37847
1084 | 97.52991
1083 | 97.48632
1082 | 97.33242
1081 | 97.41603
1080 | 97.21368
1079 | 97.05288
1078 | 97.1227
1077 | 97.03046
1076 | 96.8974
1075 | 97.00272
1074 | 97.18016
1073 | 97.22356
1072 | 97.21875
1071 | 97.30649
1070 | 97.46555
1069 | 97.58193
1068 | 97.60349
1067 | 97.54522
1066 | 97.45351
1065 | 97.37008
1064 | 97.31969
1063 | 97.31245
1062 | 97.34877
1061 | 97.42235
1060 | 97.52168
1059 | 97.6314
1058 | 97.73452
1057 | 97.81707
1056 | 97.87085
1055 | 97.89269
1054 | 97.87888
1053 | 97.81818
1052 | 97.6946
1051 | 97.51259
1050 | 97.33176
1049 | 97.25664
1048 | 97.33165
1047 | 97.41705
1046 | 97.37341
1045 | 97.35001
1044 | 97.51289
1043 | 97.58261
1042 | 97.43112
1041 | 97.46253
1040 | 97.46321
1039 | 97.23186
1038 | 97.30286
1037 | 97.20354
1036 | 97.19142
1035 | 97.34365
1034 | 97.32748
1033 | 97.62516
1032 | 97.62948
1031 | 97.93248
1030 | 97.90541
1029 | 98.06963
1028 | 98.02727
1027 | 97.93076
1026 | 97.97145
1025 | 97.70149
1024 | 97.70115
1023 | 97.67812
1022 | 97.49053
1021 | 97.55765
1020 | 97.68204
1019 | 97.60826
1018 | 97.54024
1017 | 97.60617
1016 | 97.65313
1015 | 97.55441
1014 | 97.3599
1013 | 97.18143
1012 | 97.07991
1011 | 97.05769
1010 | 97.09427
1009 | 97.164
1008 | 97.25569
1007 | 97.35101
1006 | 97.42852
1005 | 97.46736
1004 | 97.453
1003 | 97.38372
1002 | 97.27698
1001 | 97.17218
1000 | 97.12131
999 | 97.1562
998 | 97.24348
997 | 97.28719
996 | 97.24586
995 | 97.24721
994 | 97.40938
993 | 97.5237
992 | 97.37278
991 | 97.28736
990 | 97.37367
989 | 97.18105
988 | 97.1245
987 | 97.26675
986 | 97.15131
985 | 97.44479
984 | 97.44795
983 | 97.71033
982 | 97.71896
981 | 97.8886
980 | 97.74404
979 | 97.85325
978 | 97.58266
977 | 97.63191
976 | 97.53645
975 | 97.41592
974 | 97.60799
973 | 97.64256
972 | 97.61888
971 | 97.79315
970 | 97.93474
969 | 97.8687
968 | 97.71439
967 | 97.60759
966 | 97.57242
965 | 97.57905
964 | 97.60945
963 | 97.66433
962 | 97.7435
961 | 97.83266
960 | 97.90495
959 | 97.93143
958 | 97.89256
957 | 97.78471
956 | 97.621
955 | 97.43375
954 | 97.28228
953 | 97.24711
952 | 97.37083
951 | 97.56366
950 | 97.64838
949 | 97.64192
948 | 97.77035
947 | 97.89735
946 | 97.70046
945 | 97.59109
944 | 97.60445
943 | 97.35031
942 | 97.47265
941 | 97.4305
940 | 97.58072
939 | 97.64957
938 | 97.74918
937 | 97.65183
936 | 97.69337
935 | 97.43539
934 | 97.52713
933 | 97.51408
932 | 97.43659
931 | 97.36996
930 | 96.49525
929 | 94.17558
928 | 90.33153
927 | 85.34959
926 | 80.09007
925 | 75.47099
924 | 71.95471
923 | 69.52312
922 | 68.04273
921 | 67.73175
920 | 69.53429
919 | 74.65894
918 | 79.05237
917 | 68.20107
916 | 50.74866
915 | 41.15978
914 | 37.89086
913 | 38.33165
912 | 41.24355
911 | 45.44829
910 | 48.38428
909 | 46.12417
908 | 37.91367
907 | 28.26752
906 | 20.65886
905 | 15.59205
904 | 12.62442
903 | 11.30735
902 | 11.88061
901 | 16.29764
900 | 25.85147