## Sheet1
1-1342
Wavelength | Reflectance
800 | 97.182446
801 | 97.187783
802 | 97.193101
803 | 97.198399
804 | 97.203679
805 | 97.208939
806 | 97.214181
807 | 97.219404
808 | 97.224609
809 | 97.229795
810 | 97.234963
811 | 97.240113
812 | 97.245244
813 | 97.250357
814 | 97.255453
815 | 97.26053
816 | 97.265589
817 | 97.270631
818 | 97.275655
819 | 97.280662
820 | 97.285651
821 | 97.290623
822 | 97.295577
823 | 97.300514
824 | 97.305434
825 | 97.310337
826 | 97.315223
827 | 97.320092
828 | 97.324945
829 | 97.32978
830 | 97.334599
831 | 97.339402
832 | 97.344188
833 | 97.348957
834 | 97.353711
835 | 97.358448
836 | 97.363169
837 | 97.367874
838 | 97.372562
839 | 97.377235
840 | 97.381893
841 | 97.386534
842 | 97.39116
843 | 97.39577
844 | 97.400365
845 | 97.404944
846 | 97.409508
847 | 97.414056
848 | 97.418589
849 | 97.423107
850 | 97.42761
851 | 97.431837
852 | 97.436049
853 | 97.440247
854 | 97.444431
855 | 97.448601
856 | 97.452759
857 | 97.456903
858 | 97.461034
859 | 97.465152
860 | 97.469257
861 | 97.473349
862 | 97.477428
863 | 97.481494
864 | 97.485548
865 | 97.489589
866 | 97.493617
867 | 97.497632
868 | 97.501635
869 | 97.505626
870 | 97.509604
871 | 97.513569
872 | 97.517523
873 | 97.521464
874 | 97.525393
875 | 97.529309
876 | 97.533214
877 | 97.537106
878 | 97.540987
879 | 97.544856
880 | 97.548712
881 | 97.552557
882 | 97.55639
883 | 97.560212
884 | 97.564021
885 | 97.567819
886 | 97.571606
887 | 97.575381
888 | 97.579145
889 | 97.582897
890 | 97.586637
891 | 97.590367
892 | 97.594085
893 | 97.597792
894 | 97.601488
895 | 97.605172
896 | 97.608845
897 | 97.612507
898 | 97.616158
899 | 97.619798
900 | 97.623427
901 | 97.62757
902 | 97.631699
903 | 97.635814
904 | 97.639916
905 | 97.644005
906 | 97.64808
907 | 97.652142
908 | 97.65619
909 | 97.660226
910 | 97.664248
911 | 97.668257
912 | 97.672253
913 | 97.676236
914 | 97.680206
915 | 97.684163
916 | 97.688108
917 | 97.69204
918 | 97.695959
919 | 97.699865
920 | 97.703759
921 | 97.707641
922 | 97.71151
923 | 97.715366
924 | 97.719211
925 | 97.723043
926 | 97.726863
927 | 97.73067
928 | 97.734466
929 | 97.73825
930 | 97.742021
931 | 97.745781
932 | 97.749529
933 | 97.753265
934 | 97.756989
935 | 97.760701
936 | 97.764402
937 | 97.768091
938 | 97.771769
939 | 97.775435
940 | 97.77909
941 | 97.782733
942 | 97.786365
943 | 97.789986
944 | 97.793595
945 | 97.797193
946 | 97.80078
947 | 97.804356
948 | 97.807921
949 | 97.811475
950 | 97.815018
951 | 97.819247
952 | 97.823462
953 | 97.827662
954 | 97.831849
955 | 97.836021
956 | 97.840179
957 | 97.844323
958 | 97.848454
959 | 97.85257
960 | 97.856673
961 | 97.860762
962 | 97.864837
963 | 97.868899
964 | 97.872947
965 | 97.876982
966 | 97.881004
967 | 97.885012
968 | 97.889007
969 | 97.892988
970 | 97.896957
971 | 97.900912
972 | 97.904855
973 | 97.908784
974 | 97.912701
975 | 97.916604
976 | 97.920495
977 | 97.924373
978 | 97.928239
979 | 97.932092
980 | 97.935932
981 | 97.93976
982 | 97.943575
983 | 97.947378
984 | 97.951169
985 | 97.954947
986 | 97.958713
987 | 97.962467
988 | 97.966209
989 | 97.969939
990 | 97.973657
991 | 97.977363
992 | 97.981057
993 | 97.984739
994 | 97.988409
995 | 97.992068
996 | 97.995715
997 | 97.99935
998 | 98.002974
999 | 98.006586
1000 | 98.010186
1001 | 98.011969
1002 | 98.01375
1003 | 98.015529
1004 | 98.017306
1005 | 98.019081
1006 | 98.020854
1007 | 98.022625
1008 | 98.024395
1009 | 98.026162
1010 | 98.027928
1011 | 98.029691
1012 | 98.031453
1013 | 98.033213
1014 | 98.03497
1015 | 98.036726
1016 | 98.038479
1017 | 98.040231
1018 | 98.04198
1019 | 98.043728
1020 | 98.045474
1021 | 98.047217
1022 | 98.048959
1023 | 98.050699
1024 | 98.052436
1025 | 98.054172
1026 | 98.055906
1027 | 98.057637
1028 | 98.059367
1029 | 98.061094
1030 | 98.06282
1031 | 98.064544
1032 | 98.066265
1033 | 98.067985
1034 | 98.069702
1035 | 98.071417
1036 | 98.073131
1037 | 98.074842
1038 | 98.076551
1039 | 98.078259
1040 | 98.079964
1041 | 98.081667
1042 | 98.083368
1043 | 98.085067
1044 | 98.086764
1045 | 98.088459
1046 | 98.090151
1047 | 98.091842
1048 | 98.093531
1049 | 98.095217
1050 | 98.096902
1051 | 98.098584
1052 | 98.100264
1053 | 98.101943
1054 | 98.103619
1055 | 98.105293
1056 | 98.106965
1057 | 98.108635
1058 | 98.110302
1059 | 98.111968
1060 | 98.113632
1061 | 98.115293
1062 | 98.116952
1063 | 98.11861
1064 | 98.120265
1065 | 98.121918
1066 | 98.123569
1067 | 98.125218
1068 | 98.126864
1069 | 98.128509
1070 | 98.130152
1071 | 98.131792
1072 | 98.13343
1073 | 98.135066
1074 | 98.1367
1075 | 98.138332
1076 | 98.139962
1077 | 98.14159
1078 | 98.143216
1079 | 98.144839
1080 | 98.146461
1081 | 98.14808
1082 | 98.149697
1083 | 98.151312
1084 | 98.152925
1085 | 98.154535
1086 | 98.156144
1087 | 98.157751
1088 | 98.159355
1089 | 98.160957
1090 | 98.162557
1091 | 98.164155
1092 | 98.165751
1093 | 98.167345
1094 | 98.168936
1095 | 98.170526
1096 | 98.172113
1097 | 98.173699
1098 | 98.175282
1099 | 98.176863
1100 | 98.178442
1101 | 98.180019
1102 | 98.181594
1103 | 98.183166
1104 | 98.184737
1105 | 98.186305
1106 | 98.187871
1107 | 98.189436
1108 | 98.190998
1109 | 98.192558
1110 | 98.194116
1111 | 98.195671
1112 | 98.197225
1113 | 98.198777
1114 | 98.200326
1115 | 98.201873
1116 | 98.203419
1117 | 98.204962
1118 | 98.206503
1119 | 98.208042
1120 | 98.209579
1121 | 98.211114
1122 | 98.212646
1123 | 98.214177
1124 | 98.215705
1125 | 98.217232
1126 | 98.218756
1127 | 98.220278
1128 | 98.221799
1129 | 98.223317
1130 | 98.224833
1131 | 98.226347
1132 | 98.227858
1133 | 98.229368
1134 | 98.230876
1135 | 98.232381
1136 | 98.233885
1137 | 98.235386
1138 | 98.236886
1139 | 98.238383
1140 | 98.239878
1141 | 98.241371
1142 | 98.242863
1143 | 98.244352
1144 | 98.245839
1145 | 98.247323
1146 | 98.248806
1147 | 98.250287
1148 | 98.251766
1149 | 98.253243
1150 | 98.254717
1151 | 98.25619
1152 | 98.257661
1153 | 98.259129
1154 | 98.260596
1155 | 98.26206
1156 | 98.263522
1157 | 98.264983
1158 | 98.266441
1159 | 98.267898
1160 | 98.269352
1161 | 98.270804
1162 | 98.272254
1163 | 98.273703
1164 | 98.275149
1165 | 98.276593
1166 | 98.278035
1167 | 98.279475
1168 | 98.280913
1169 | 98.282349
1170 | 98.283784
1171 | 98.285216
1172 | 98.286646
1173 | 98.288074
1174 | 98.2895
1175 | 98.290924
1176 | 98.292346
1177 | 98.293766
1178 | 98.295184
1179 | 98.296601
1180 | 98.298015
1181 | 98.299427
1182 | 98.300837
1183 | 98.302245
1184 | 98.303652
1185 | 98.305056
1186 | 98.306458
1187 | 98.307858
1188 | 98.309257
1189 | 98.310653
1190 | 98.312048
1191 | 98.31344
1192 | 98.314831
1193 | 98.316219
1194 | 98.317606
1195 | 98.31899
1196 | 98.320373
1197 | 98.321754
1198 | 98.323133
1199 | 98.32451
1200 | 98.325885