## Channel splitting
Wavelength[nm] | T% at AOI 45 deg
2600 | 97.75733
2599 | 97.81193
2598 | 97.88764
2597 | 97.90575
2596 | 97.86363
2595 | 97.83754
2594 | 97.88122
2593 | 97.95531
2592 | 97.98016
2591 | 97.9417
2590 | 97.90956
2589 | 97.94379
2588 | 98.01511
2587 | 98.04431
2586 | 98.009
2585 | 97.97316
2584 | 98.00031
2583 | 98.0683
2582 | 98.09981
2581 | 98.06716
2580 | 98.02927
2579 | 98.05321
2578 | 98.11995
2577 | 98.1544
2576 | 98.12578
2575 | 98.0891
2574 | 98.10941
2573 | 98.17307
2572 | 98.20713
2571 | 98.17959
2570 | 98.14291
2569 | 98.16173
2568 | 98.22329
2567 | 98.256
2566 | 98.22869
2565 | 98.1934
2564 | 98.21242
2563 | 98.27178
2562 | 98.30135
2561 | 98.27302
2560 | 98.23953
2559 | 98.25904
2558 | 98.3154
2557 | 98.34026
2556 | 98.3098
2555 | 98.2777
2554 | 98.2992
2553 | 98.35365
2552 | 98.37416
2551 | 98.34217
2550 | 98.31313
2549 | 98.33437
2548 | 98.38346
2547 | 98.39543
2546 | 98.35846
2545 | 98.33018
2544 | 98.35522
2543 | 98.40178
2542 | 98.40759
2541 | 98.36912
2540 | 98.34603
2539 | 98.37303
2538 | 98.41381
2537 | 98.40996
2536 | 98.36799
2535 | 98.34937
2534 | 98.38115
2533 | 98.41701
2532 | 98.40507
2531 | 98.36339
2530 | 98.35308
2529 | 98.39796
2528 | 98.4362
2527 | 98.42514
2526 | 98.39462
2525 | 98.40276
2524 | 98.45039
2523 | 98.48023
2522 | 98.46167
2521 | 98.43571
2520 | 98.45396
2519 | 98.5
2518 | 98.51225
2517 | 98.48283
2516 | 98.45928
2515 | 98.48267
2514 | 98.5
2513 | 98.52715
2512 | 98.4941
2511 | 98.48043
2510 | 98.5125
2509 | 98.54685
2508 | 98.53731
2507 | 98.5
2506 | 98.5
2505 | 98.53772
2504 | 98.56264
2503 | 98.54212
2502 | 98.51208
2501 | 98.52261
2500 | 98.56185
2499 | 98.58269
2498 | 98.56236
2497 | 98.54944
2496 | 98.58095
2495 | 98.62564
2494 | 98.63215
2493 | 98.60799
2492 | 98.60776
2491 | 98.64898
2490 | 98.68507
2489 | 98.66989
2488 | 98.6402
2487 | 98.64738
2486 | 98.68542
2485 | 98.70027
2484 | 98.67414
2483 | 98.65303
2482 | 98.67491
2481 | 98.7104
2480 | 98.70882
2479 | 98.67767
2478 | 98.67068
2477 | 98.70345
2476 | 98.72888
2475 | 98.71144
2474 | 98.68324
2473 | 98.6932
2472 | 98.72971
2471 | 98.73897
2470 | 98.71043
2469 | 98.69348
2468 | 98.71905
2467 | 98.74988
2466 | 98.74022
2465 | 98.70921
2464 | 98.71004
2463 | 98.7446
2462 | 98.76028
2461 | 98.73488
2460 | 98.71236
2459 | 98.73183
2458 | 98.76432
2457 | 98.75957
2456 | 98.7277
2455 | 98.72267
2454 | 98.75468
2453 | 98.77335
2452 | 98.74996
2451 | 98.72434
2450 | 98.73978
2449 | 98.77216
2448 | 98.76955
2447 | 98.73721
2446 | 98.72887
2445 | 98.75882
2444 | 98.77819
2443 | 98.75539
2442 | 98.7281
2441 | 98.74124
2440 | 98.77287
2439 | 98.77007
2438 | 98.73686
2437 | 98.72793
2436 | 98.7573
2435 | 98.77464
2434 | 98.7496
2433 | 98.72282
2432 | 98.7377
2431 | 98.7674
2430 | 98.75987
2429 | 98.72581
2428 | 98.72034
2427 | 98.75027
2426 | 98.76244
2425 | 98.73354
2424 | 98.70961
2423 | 98.72816
2422 | 98.75449
2421 | 98.74047
2420 | 98.7065
2419 | 98.70679
2418 | 98.7371
2417 | 98.74166
2416 | 98.70866
2415 | 98.69043
2414 | 98.71394
2413 | 98.73436
2412 | 98.712
2411 | 98.68073
2410 | 98.68968
2409 | 98.71853
2408 | 98.71237
2407 | 98.67681
2406 | 98.6683
2405 | 98.69637
2404 | 98.70686
2403 | 98.67609
2402 | 98.65219
2401 | 98.6713
2400 | 98.69442
2399 | 98.67531
2398 | 98.64177
2397 | 98.647
2396 | 98.67593
2395 | 98.67157
2394 | 98.63576
2393 | 98.62591
2392 | 98.65353
2391 | 98.66362
2390 | 98.6323
2389 | 98.60934
2388 | 98.62968
2387 | 98.65109
2386 | 98.6294
2385 | 98.59756
2384 | 98.60671
2383 | 98.63465
2382 | 98.6254
2381 | 98.58994
2380 | 98.58643
2379 | 98.61563
2378 | 98.61926
2377 | 98.58536
2376 | 98.56993
2375 | 98.59566
2374 | 98.61065
2373 | 98.58261
2372 | 98.55763
2371 | 98.57635
2370 | 98.59988
2369 | 98.58061
2368 | 98.54939
2367 | 98.55906
2366 | 98.58771
2365 | 98.57864
2364 | 98.54472
2363 | 98.54468
2362 | 98.57504
2361 | 98.5763
2360 | 98.54296
2359 | 98.53372
2358 | 98.56284
2357 | 98.57355
2356 | 98.5435
2355 | 98.52636
2354 | 98.55197
2353 | 98.5706
2352 | 98.54576
2351 | 98.52252
2350 | 98.54314
2349 | 98.56787
2348 | 98.54922
2347 | 98.52187
2346 | 98.53708
2345 | 98.56588
2344 | 98.55369
2343 | 98.52402
2342 | 98.53375
2341 | 98.56509
2340 | 98.55925
2339 | 98.52868
2338 | 98.53323
2337 | 98.56586
2336 | 98.5659
2335 | 98.53552
2334 | 98.53548
2333 | 98.56844
2332 | 98.57372
2331 | 98.54429
2330 | 98.54034
2329 | 98.57303
2328 | 98.58276
2327 | 98.55473
2326 | 98.54763
2325 | 98.5797
2324 | 98.59308
2323 | 98.56662
2322 | 98.55711
2321 | 98.58841
2320 | 98.60468
2319 | 98.57977
2318 | 98.56854
2317 | 98.59913
2316 | 98.61754
2315 | 98.59397
2314 | 98.58165
2313 | 98.61169
2312 | 98.63155
2311 | 98.60902
2310 | 98.59617
2309 | 98.62593
2308 | 98.64658
2307 | 98.62471
2306 | 98.61187
2305 | 98.64162
2304 | 98.66244
2303 | 98.64082
2302 | 98.62848
2301 | 98.65852
2300 | 98.67887
2299 | 98.65708
2298 | 98.64576
2297 | 98.67635
2296 | 98.69559
2295 | 98.67326
2294 | 98.66347
2293 | 98.69482
2292 | 98.71226
2291 | 98.68909
2290 | 98.68141
2289 | 98.71366
2288 | 98.72844
2287 | 98.7042
2286 | 98.69955
2285 | 98.73264
2284 | 98.74371
2283 | 98.71851
2282 | 98.71761
2281 | 98.75112
2280 | 98.75771
2279 | 98.73192
2278 | 98.7354
2277 | 98.76868
2276 | 98.77004
2275 | 98.74432
2274 | 98.75273
2273 | 98.78482
2272 | 98.78036
2271 | 98.75574
2270 | 98.76939
2269 | 98.799
2268 | 98.78843
2267 | 98.76622
2266 | 98.78513
2265 | 98.81066
2264 | 98.79411
2263 | 98.77586
2262 | 98.79951
2261 | 98.81925
2260 | 98.79743
2259 | 98.78479
2258 | 98.81203
2257 | 98.8243
2256 | 98.79859
2255 | 98.79305
2254 | 98.82208
2253 | 98.82547
2252 | 98.79803
2251 | 98.80065
2250 | 98.82893
2249 | 98.82263
2248 | 98.79627
2247 | 98.80754
2246 | 98.83182
2245 | 98.81589
2244 | 98.79409
2243 | 98.81308
2242 | 98.82988
2241 | 98.80611
2240 | 98.79214
2239 | 98.81629
2238 | 98.82268
2237 | 98.7944
2236 | 98.79068
2235 | 98.81602
2234 | 98.81036
2233 | 98.78217
2232 | 98.78947
2231 | 98.81104
2230 | 98.79372
2229 | 98.77081
2228 | 98.7875
2227 | 98.80048
2226 | 98.77456
2225 | 98.76119
2224 | 98.78334
2223 | 98.78421
2222 | 98.75465
2221 | 98.75351
2220 | 98.77541
2219 | 98.76283
2218 | 98.73607
2217 | 98.7473
2216 | 98.76207
2215 | 98.73785
2214 | 98.72092
2213 | 98.74052
2212 | 98.7423
2211 | 98.71275
2210 | 98.70997
2209 | 98.73035
2208 | 98.71721
2207 | 98.69093
2206 | 98.70184
2205 | 98.71459
2204 | 98.6897
2203 | 98.67455
2202 | 98.69382
2201 | 98.69261
2200 | 98.66364
2199 | 98.664
2198 | 98.68251
2197 | 98.66579
2196 | 98.64296
2195 | 98.65728
2194 | 98.66511
2193 | 98.63831
2192 | 98.63019
2191 | 98.65007
2190 | 98.64161
2189 | 98.61563
2188 | 98.62433
2187 | 98.63805
2186 | 98.61563
2185 | 98.60183
2184 | 98.62101
2183 | 98.61944
2182 | 98.59321
2181 | 98.59734
2180 | 98.61457
2179 | 98.59679
2178 | 98.58005
2177 | 98.59804
2176 | 98.60149
2175 | 98.57655
2174 | 98.57795
2173 | 98.59721
2172 | 98.58326
2171 | 98.56573
2170 | 98.5831
2169 | 98.58974
2168 | 98.56661
2167 | 98.56729
2166 | 98.58775
2165 | 98.57635
2164 | 98.55966
2163 | 98.57741
2162 | 98.58558
2161 | 98.56422
2160 | 98.56612
2159 | 98.58732
2158 | 98.57687
2157 | 98.56242
2156 | 98.58176
2155 | 98.58957
2154 | 98.56969
2153 | 98.57504
2152 | 98.59618
2151 | 98.58499
2150 | 98.57436
2149 | 98.59605
2148 | 98.60161
2147 | 98.58348
2146 | 98.59374
2145 | 98.61363
2144 | 98.60077
2143 | 98.59552
2142 | 98.61932
2141 | 98.62086
2140 | 98.6055
2139 | 98.62153
2138 | 98.63813
2137 | 98.62354
2136 | 98.6254
2135 | 98.64975
2134 | 98.64584
2133 | 98.63528
2132 | 98.65674
2131 | 98.66741
2130 | 98.65247
2129 | 98.66279
2128 | 98.68463
2127 | 98.67501
2126 | 98.672
2125 | 98.69668
2124 | 98.699
2123 | 98.68683
2122 | 98.70544
2121 | 98.72054
2120 | 98.70715
2119 | 98.71693
2118 | 98.73599
2117 | 98.72162
2116 | 98.73466
2115 | 98.74968
2114 | 98.7366
2113 | 98.75222
2112 | 98.76293
2111 | 98.75192
2110 | 98.76917
2109 | 98.77814
2108 | 98.76902
2107 | 98.77836
2106 | 98.79509
2105 | 98.7889
2104 | 98.78816
2103 | 98.8069
2102 | 98.80858
2101 | 98.8004
2100 | 98.81468
2099 | 98.82522
2098 | 98.81516
2097 | 98.82057
2096 | 98.83699
2095 | 98.83091
2094 | 98.82686
2093 | 98.84362
2092 | 98.84522
2091 | 98.83475
2090 | 98.84632
2089 | 98.85584
2088 | 98.84399
2087 | 98.8471
2086 | 98.86152
2085 | 98.8532
2084 | 98.84754
2083 | 98.8623
2082 | 98.86057
2081 | 98.84855
2080 | 98.85912
2079 | 98.8645
2078 | 98.8501
2077 | 98.85338
2076 | 98.864
2075 | 98.85138
2074 | 98.84647
2073 | 98.85892
2072 | 98.8512
2071 | 98.83931
2070 | 98.84981
2069 | 98.84837
2068 | 98.83226
2067 | 98.83769
2066 | 98.84206
2065 | 98.82507
2064 | 98.82369
2063 | 98.83193
2062 | 98.81715
2061 | 98.80876
2060 | 98.8182
2059 | 98.80779
2058 | 98.79356
2057 | 98.80145
2056 | 98.79639
2055 | 98.77837
2054 | 98.78248
2053 | 98.78259
2052 | 98.76321
2051 | 98.76215
2050 | 98.76631
2049 | 98.74789
2048 | 98.7412
2047 | 98.74777
2046 | 98.73215
2045 | 98.72026
2044 | 98.72742
2043 | 98.71578
2042 | 98.69977
2041 | 98.70583
2040 | 98.69868
2039 | 98.67995
2038 | 98.68363
2037 | 98.68088
2036 | 98.66097
2035 | 98.66143
2034 | 98.66252
2033 | 98.6429
2032 | 98.63979
2031 | 98.64391
2030 | 98.62577
2029 | 98.61916
2028 | 98.62534
2027 | 98.60952
2026 | 98.59994
2025 | 98.60729
2024 | 98.59434
2023 | 98.58235
2022 | 98.59017
2021 | 98.58035
2020 | 98.56664
2019 | 98.57437
2018 | 98.56782
2017 | 98.55296
2016 | 98.56021
2015 | 98.55688
2014 | 98.54148
2013 | 98.548
2012 | 98.54765
2011 | 98.53229
2010 | 98.53796
2009 | 98.5403
2008 | 98.52541
2007 | 98.53033
2006 | 98.53495
2005 | 98.52089
2004 | 98.52521
2003 | 98.53182
2002 | 98.51878
2001 | 98.52267
2000 | 98.53101
1999 | 98.51913
1998 | 98.52274
1997 | 98.53264
1996 | 98.52193
1995 | 98.5254
1994 | 98.53664
1993 | 98.52709
1992 | 98.53061
1991 | 98.54297
1990 | 98.53449
1989 | 98.53828
1988 | 98.55153
1987 | 98.54395
1986 | 98.5483
1985 | 98.5622
1984 | 98.55537
1983 | 98.56048
1982 | 98.57484
1981 | 98.56859
1980 | 98.5746
1979 | 98.58922
1978 | 98.5834
1977 | 98.59045
1976 | 98.60508
1975 | 98.59954
1974 | 98.60774
1973 | 98.62212
1972 | 98.61675
1971 | 98.6262
1970 | 98.64002
1969 | 98.63474
1968 | 98.64549
1967 | 98.65841
1966 | 98.65322
1965 | 98.6653
1964 | 98.67693
1963 | 98.67188
1962 | 98.68523
1961 | 98.69519
1960 | 98.69043
1959 | 98.70489
1958 | 98.71274
1957 | 98.7085
1956 | 98.72382
1955 | 98.72926
1954 | 98.72587
1953 | 98.7417
1952 | 98.74445
1951 | 98.74228
1950 | 98.75809
1949 | 98.7578
1948 | 98.7571
1947 | 98.77204
1946 | 98.76892
1945 | 98.77032
1944 | 98.78376
1943 | 98.77814
1942 | 98.78189
1941 | 98.79291
1940 | 98.78542
1939 | 98.79149
1938 | 98.79925
1937 | 98.79076
1936 | 98.79878
1935 | 98.80263
1934 | 98.79414
1933 | 98.80346
1932 | 98.80296
1931 | 98.79556
1930 | 98.8052
1929 | 98.8003
1928 | 98.79507
1927 | 98.80368
1926 | 98.79488
1925 | 98.79263
1924 | 98.79865
1923 | 98.78712
1922 | 98.78801
1921 | 98.79004
1920 | 98.77747
1919 | 98.78095
1918 | 98.77805
1917 | 98.76637
1916 | 98.77111
1915 | 98.76312
1914 | 98.75411
1913 | 98.75818
1912 | 98.74599
1911 | 98.74075
1910 | 98.74204
1909 | 98.72749
1908 | 98.72612
1907 | 98.72291
1906 | 98.7085
1905 | 98.70981
1904 | 98.70139
1903 | 98.68964
1902 | 98.69143
1901 | 98.67852
1900 | 98.67115
1899 | 98.67077
1898 | 98.65555
1897 | 98.65281
1896 | 98.64811
1895 | 98.63364
1894 | 98.63406
1893 | 98.62433
1892 | 98.61356
1891 | 98.61433
1890 | 98.60083
1889 | 98.59539
1888 | 98.59343
1887 | 98.57916
1886 | 98.57854
1885 | 98.57193
1884 | 98.56053
1883 | 98.56209
1882 | 98.55119
1881 | 98.54528
1880 | 98.54544
1879 | 98.53304
1878 | 98.53279
1877 | 98.52885
1876 | 98.51891
1875 | 98.52184
1874 | 98.5136
1873 | 98.50931
1872 | 98.51144
1871 | 98.50166
1870 | 98.50342
1869 | 98.50159
1868 | 98.4946
1867 | 98.49959
1866 | 98.49365
1865 | 98.49276
1864 | 98.49651
1863 | 98.48982
1862 | 98.49483
1861 | 98.49435
1860 | 98.49157
1859 | 98.49873
1858 | 98.4949
1857 | 98.49854
1856 | 98.50327
1855 | 98.50025
1854 | 98.50868
1853 | 98.50906
1852 | 98.5112
1851 | 98.51974
1850 | 98.51818
1849 | 98.52641
1848 | 98.531
1847 | 98.53244
1846 | 98.54313
1845 | 98.54397
1844 | 98.55147
1843 | 98.55943
1842 | 98.56102
1841 | 98.57256
1840 | 98.57597
1839 | 98.58269
1838 | 98.59293
1837 | 98.59513
1836 | 98.60669
1835 | 98.61222
1834 | 98.61827
1833 | 98.62974
1832 | 98.63264
1831 | 98.6437
1830 | 98.65063
1829 | 98.65611
1828 | 98.6679
1827 | 98.67125
1826 | 98.68151
1825 | 98.68902
1824 | 98.69389
1823 | 98.70525
1822 | 98.70861
1821 | 98.71783
1820 | 98.72509
1819 | 98.7292
1818 | 98.73956
1817 | 98.74237
1816 | 98.75041
1815 | 98.75661
1814 | 98.75986
1813 | 98.76868
1812 | 98.77047
1811 | 98.77717
1810 | 98.78168
1809 | 98.78391
1808 | 98.79081
1807 | 98.79121
1806 | 98.79638
1805 | 98.79884
1804 | 98.79984
1803 | 98.8045
1802 | 98.8033
1801 | 98.80679
1800 | 98.80689
1799 | 98.80665
1798 | 98.80879
1797 | 98.80598
1796 | 98.80765
1795 | 98.80528
1794 | 98.80392
1793 | 98.80338
1792 | 98.7992
1791 | 98.79893
1790 | 98.79434
1789 | 98.79193
1788 | 98.78874
1787 | 98.78362
1786 | 98.78125
1785 | 98.77501
1784 | 98.77155
1783 | 98.76604
1782 | 98.76038
1781 | 98.75593
1780 | 98.74876
1779 | 98.74418
1778 | 98.73707
1777 | 98.73112
1776 | 98.72491
1775 | 98.71758
1774 | 98.71185
1773 | 98.70409
1772 | 98.69794
1771 | 98.69067
1770 | 98.68367
1769 | 98.67708
1768 | 98.66961
1767 | 98.66325
1766 | 98.65598
1765 | 98.64944
1764 | 98.64272
1763 | 98.63609
1762 | 98.62981
1761 | 98.62346
1760 | 98.61743
1759 | 98.61159
1758 | 98.60589
1757 | 98.60048
1756 | 98.59541
1755 | 98.59026
1754 | 98.58604
1753 | 98.58126
1752 | 98.57771
1751 | 98.57372
1750 | 98.57044
1749 | 98.56767
1748 | 98.56444
1747 | 98.56299
1746 | 98.56007
1745 | 98.55949
1744 | 98.55756
1743 | 98.55716
1742 | 98.55686
1741 | 98.55621
1740 | 98.55769
1739 | 98.55699
1738 | 98.55972
1737 | 98.55972
1736 | 98.56275
1735 | 98.56438
1734 | 98.56687
1733 | 98.57062
1732 | 98.57236
1731 | 98.57795
1730 | 98.57955
1729 | 98.58595
1728 | 98.58846
1727 | 98.59444
1726 | 98.59887
1725 | 98.60356
1724 | 98.61024
1723 | 98.61359
1722 | 98.62199
1721 | 98.62474
1720 | 98.63362
1719 | 98.63701
1718 | 98.64499
1717 | 98.65008
1716 | 98.65611
1715 | 98.66337
1714 | 98.66721
1713 | 98.67624
1712 | 98.6785
1711 | 98.68816
1710 | 98.69001
1709 | 98.69882
1708 | 98.70146
1707 | 98.70817
1706 | 98.71248
1705 | 98.71633
1704 | 98.72251
1703 | 98.72351
1702 | 98.73103
1701 | 98.72987
1700 | 98.73765
1699 | 98.73542
1698 | 98.74214
1697 | 98.74005
1696 | 98.74447
1695 | 98.74351
1694 | 98.74477
1693 | 98.74546
1692 | 98.74327
1691 | 98.74555
1690 | 98.74021
1689 | 98.74351
1688 | 98.73579
1687 | 98.73918
1686 | 98.73014
1685 | 98.73255
1684 | 98.72329
1683 | 98.72375
1682 | 98.71523
1681 | 98.71297
1680 | 98.70588
1679 | 98.70054
1678 | 98.69522
1677 | 98.68677
1676 | 98.68324
1675 | 98.67197
1674 | 98.66995
1673 | 98.65648
1672 | 98.65549
1671 | 98.64055
1670 | 98.64
1669 | 98.62444
1668 | 98.62375
1667 | 98.60836
1666 | 98.607
1665 | 98.5925
1664 | 98.59007
1663 | 98.57706
1662 | 98.57329
1661 | 98.5622
1660 | 98.55698
1659 | 98.54807
1658 | 98.54145
1657 | 98.53484
1656 | 98.52702
1655 | 98.52276
1654 | 98.51394
1653 | 98.512
1652 | 98.50244
1651 | 98.50275
1650 | 98.49274
1649 | 98.49518
1648 | 98.48499
1647 | 98.48943
1646 | 98.47932
1645 | 98.48566
1644 | 98.47584
1643 | 98.48395
1642 | 98.47461
1641 | 98.48437
1640 | 98.47566
1639 | 98.487
1638 | 98.47905
1637 | 98.49183
1636 | 98.48468
1635 | 98.49883
1634 | 98.49249
1633 | 98.50791
1632 | 98.50237
1631 | 98.51898
1630 | 98.5142
1629 | 98.53188
1628 | 98.52773
1627 | 98.54642
1626 | 98.54286
1625 | 98.56242
1624 | 98.55939
1623 | 98.57963
1622 | 98.57706
1621 | 98.59779
1620 | 98.59567
1619 | 98.61661
1618 | 98.61497
1617 | 98.63578
1616 | 98.6347
1615 | 98.65501
1614 | 98.65462
1613 | 98.67394
1612 | 98.67444
1611 | 98.6923
1610 | 98.69393
1609 | 98.70978
1608 | 98.71287
1607 | 98.72611
1606 | 98.73097
1605 | 98.74104
1604 | 98.74798
1603 | 98.75435
1602 | 98.76365
1601 | 98.76594
1600 | 98.7777
1599 | 98.77571
1598 | 98.78984
1597 | 98.7837
1596 | 98.7998
1595 | 98.78996
1594 | 98.8073
1593 | 98.79465
1592 | 98.8121
1591 | 98.79792
1590 | 98.81401
1589 | 98.79993
1588 | 98.81289
1587 | 98.80081
1586 | 98.80882
1585 | 98.80058
1584 | 98.80204
1583 | 98.79905
1582 | 98.79305
1581 | 98.79593
1580 | 98.78255
1579 | 98.79077
1578 | 98.77135
1577 | 98.78313
1576 | 98.76026
1575 | 98.77264
1574 | 98.74997
1573 | 98.75924
1572 | 98.74078
1571 | 98.74332
1570 | 98.7325
1569 | 98.72582
1568 | 98.72444
1567 | 98.70815
1566 | 98.71554
1565 | 98.69193
1564 | 98.70468
1563 | 98.6786
1562 | 98.69118
1561 | 98.66895
1560 | 98.67524
1559 | 98.66272
1558 | 98.65803
1557 | 98.65851
1556 | 98.64198
1555 | 98.65407
1554 | 98.6298
1553 | 98.6473
1552 | 98.62341
1551 | 98.63737
1550 | 98.62304
1549 | 98.62548
1548 | 98.62669
1547 | 98.61479
1546 | 98.63087
1545 | 98.60921
1544 | 98.63216
1543 | 98.61151
1542 | 98.62926
1541 | 98.62143
1540 | 98.6243
1539 | 98.63536
1538 | 98.62206
1537 | 98.6478
1536 | 98.62788
1535 | 98.65462
1534 | 98.64362
1533 | 98.65644
1532 | 98.66574
1531 | 98.65884
1530 | 98.68686
1529 | 98.66904
1528 | 98.7007
1527 | 98.69016
1526 | 98.70706
1525 | 98.71811
1524 | 98.71254
1523 | 98.74357
1522 | 98.72594
1521 | 98.75866
1520 | 98.75059
1519 | 98.76382
1518 | 98.78015
1517 | 98.76843
1516 | 98.80209
1515 | 98.78284
1514 | 98.80883
1513 | 98.8073
1512 | 98.80569
1511 | 98.82967
1510 | 98.8065
1509 | 98.836
1508 | 98.81927
1507 | 98.82506
1506 | 98.8356
1505 | 98.81145
1504 | 98.83761
1503 | 98.80981
1502 | 98.81822
1501 | 98.81653
1500 | 98.79139
1499 | 98.81209
1498 | 98.77692
1497 | 98.78502
1496 | 98.77555
1495 | 98.74909
1494 | 98.76662
1493 | 98.72843
1492 | 98.73598
1491 | 98.72592
1490 | 98.69896
1489 | 98.71852
1488 | 98.68285
1487 | 98.69102
1486 | 98.6886
1485 | 98.66219
1484 | 98.68792
1483 | 98.65962
1482 | 98.66598
1481 | 98.6751
1480 | 98.64543
1479 | 98.67104
1478 | 98.64662
1477 | 98.63383
1476 | 98.64046
1475 | 98.58608
1474 | 98.57555
1473 | 98.52386
1472 | 98.43973
1471 | 98.38219
1470 | 98.2394
1469 | 98.09621
1468 | 97.92038
1467 | 97.64843
1466 | 97.37627
1465 | 97.00093
1464 | 96.53952
1463 | 96.03669
1462 | 95.3782
1461 | 94.64269
1460 | 93.80241
1459 | 92.78679
1458 | 91.69299
1457 | 90.4436
1456 | 89.0398
1455 | 87.55846
1454 | 85.91476
1453 | 84.17265
1452 | 82.37306
1451 | 80.45615
1450 | 78.51997
1449 | 76.5676
1448 | 74.57419
1447 | 72.63959
1446 | 70.73552
1445 | 68.86429
1444 | 67.1058
1443 | 65.40764
1442 | 63.79186
1441 | 62.30927
1440 | 60.89429
1439 | 59.58279
1438 | 58.39783
1437 | 57.27222
1436 | 56.25383
1435 | 55.34074
1434 | 54.47198
1433 | 53.70351
1432 | 53.01482
1431 | 52.35549
1430 | 51.78659
1429 | 51.27336
1428 | 50.77735
1427 | 50.36218
1426 | 49.98325
1425 | 49.61215
1424 | 49.31358
1423 | 49.03586
1422 | 48.75832
1421 | 48.54635
1420 | 48.34352
1419 | 48.1334
1418 | 47.98264
1417 | 47.83208
1416 | 47.66578
1415 | 47.55236
1414 | 47.43195
1413 | 47.28476
1412 | 47.1824
1411 | 47.06686
1410 | 46.91008
1409 | 46.78666
1408 | 46.6445
1407 | 46.4428
1406 | 46.25787
1405 | 46.04923
1404 | 45.76009
1403 | 45.46462
1402 | 45.14059
1401 | 44.71595
1400 | 44.25607
1399 | 43.7629
1398 | 43.15537
1397 | 42.48173
1396 | 41.77181
1395 | 40.94709
1394 | 40.03159
1393 | 39.0794
1392 | 38.0302
1391 | 36.88178
1390 | 35.70074
1389 | 34.45595
1388 | 33.12637
1387 | 31.7735
1386 | 30.40242
1385 | 28.98234
1384 | 27.55398
1383 | 26.14658
1382 | 24.73572
1381 | 23.33559
1380 | 21.98147
1379 | 20.66319
1378 | 19.37559
1377 | 18.14387
1376 | 16.97233
1375 | 15.84811
1374 | 14.77991
1373 | 13.77776
1372 | 12.8324
1371 | 11.93983
1370 | 11.10715
1369 | 10.33109
1368 | 9.60423
1367 | 8.92701
1366 | 8.30056
1365 | 7.71882
1364 | 7.17745
1363 | 6.6769
1362 | 6.21488
1361 | 5.78636
1360 | 5.38938
1359 | 5.02321
1358 | 4.68501
1357 | 4.37156
1356 | 4.08177
1355 | 3.81452
1354 | 3.56729
1353 | 3.33812
1352 | 3.12627
1351 | 2.93054
1350 | 2.74911
1349 | 2.58056
1348 | 2.42455
1347 | 2.28008
1346 | 2.14591
1345 | 2.02126
1344 | 1.90565
1343 | 1.79832
1342 | 1.69842
1341 | 1.60543
1340 | 1.51898
1339 | 1.4385
1338 | 1.36344
1337 | 1.29341
1336 | 1.22815
1335 | 1.16728
1334 | 1.11039
1333 | 1.05721
1332 | 1.00753
1331 | 0.9611
1330 | 0.91764
1329 | 0.87769
1328 | 0.84025
1327 | 0.80518
1326 | 0.77227
1325 | 0.74136
1324 | 0.71235
1323 | 0.68514
1322 | 0.6596
1321 | 0.6356
1320 | 0.61305
1319 | 0.59171
1318 | 0.57169
1317 | 0.5529
1316 | 0.53529
1315 | 0.51879
1314 | 0.50338
1313 | 0.48897
1312 | 0.47551
1311 | 0.46299
1310 | 0.45136
1309 | 0.4406
1308 | 0.43069
1307 | 0.4216
1306 | 0.41334
1305 | 0.40591
1304 | 0.39932
1303 | 0.39357
1302 | 0.38869
1301 | 0.38471
1300 | 0.38167
1299 | 0.37961
1298 | 0.37853
1297 | 0.37844
1296 | 0.37928
1295 | 0.38091
1294 | 0.38303
1293 | 0.38514
1292 | 0.38653
1291 | 0.38641
1290 | 0.38404
1289 | 0.37904
1288 | 0.37158
1287 | 0.36233
1286 | 0.35227
1285 | 0.34229
1284 | 0.33308
1283 | 0.32501
1282 | 0.31825
1281 | 0.3128
1280 | 0.3086
1279 | 0.30554
1278 | 0.30354
1277 | 0.30247
1276 | 0.30227
1275 | 0.30288
1274 | 0.30424
1273 | 0.30633
1272 | 0.30913
1271 | 0.31263
1270 | 0.31682
1269 | 0.32174
1268 | 0.32739
1267 | 0.33382
1266 | 0.34106
1265 | 0.34916
1264 | 0.35815
1263 | 0.36812
1262 | 0.37913
1261 | 0.39128
1260 | 0.40466
1259 | 0.41939
1258 | 0.43555
1257 | 0.45328
1256 | 0.4727
1255 | 0.49397
1254 | 0.51725
1253 | 0.54271
1252 | 0.5705
1251 | 0.60073
1250 | 0.63352
1249 | 0.66897
1248 | 0.7071
1247 | 0.74786
1246 | 0.79106
1245 | 0.83632
1244 | 0.88303
1243 | 0.93026
1242 | 0.97678
1241 | 1.02107
1240 | 1.0613
1239 | 1.09551
1238 | 1.12154
1237 | 1.13742
1236 | 1.14163
1235 | 1.13331
1234 | 1.11247
1233 | 1.08
1232 | 1.0376
1231 | 0.98745
1230 | 0.93193
1229 | 0.87331
1228 | 0.8137
1227 | 0.75479
1226 | 0.69783
1225 | 0.64373
1224 | 0.59303
1223 | 0.54603
1222 | 0.50281
1221 | 0.46332
1220 | 0.42738
1219 | 0.39477
1218 | 0.36525
1217 | 0.33856
1216 | 0.31443
1215 | 0.29263
1214 | 0.27291
1213 | 0.25507
1212 | 0.23892
1211 | 0.22429
1210 | 0.21102
1209 | 0.19894
1208 | 0.18797
1207 | 0.17799
1206 | 0.16889
1205 | 0.1606
1204 | 0.15302
1203 | 0.14611
1202 | 0.13978
1201 | 0.134
1200 | 0.1287
1199 | 0.12385
1198 | 0.1194
1197 | 0.11533
1196 | 0.11161
1195 | 0.1082
1194 | 0.10509
1193 | 0.10224
1192 | 0.09965
1191 | 0.0973
1190 | 0.09517
1189 | 0.09324
1188 | 0.09151
1187 | 0.08997
1186 | 0.0886
1185 | 0.08741
1184 | 0.08637
1183 | 0.08549
1182 | 0.08477
1181 | 0.08419
1180 | 0.08376
1179 | 0.08347
1178 | 0.08333
1177 | 0.08332
1176 | 0.08347
1175 | 0.08376
1174 | 0.08419
1173 | 0.08478
1172 | 0.08552
1171 | 0.08642
1170 | 0.08749
1169 | 0.08868
1168 | 0.09004
1167 | 0.09159
1166 | 0.09334
1165 | 0.0953
1164 | 0.09748
1163 | 0.09991
1162 | 0.1026
1161 | 0.10557
1160 | 0.10885
1159 | 0.11241
1158 | 0.11632
1157 | 0.12061
1156 | 0.12534
1155 | 0.13053
1154 | 0.13625
1153 | 0.14253
1152 | 0.14945
1151 | 0.15707
1150 | 0.16546
1149 | 0.17473
1148 | 0.18497
1147 | 0.19629
1146 | 0.20881
1145 | 0.22269
1144 | 0.23807
1143 | 0.25513
1142 | 0.27406
1141 | 0.29507
1140 | 0.31836
1139 | 0.3442
1138 | 0.37277
1137 | 0.40427
1136 | 0.43887
1135 | 0.47665
1134 | 0.51759
1133 | 0.56152
1132 | 0.60806
1131 | 0.65653
1130 | 0.70599
1129 | 0.7551
1128 | 0.80232
1127 | 0.84583
1126 | 0.88379
1125 | 0.9145
1124 | 0.93663
1123 | 0.94942
1122 | 0.95278
1121 | 0.94726
1120 | 0.93396
1119 | 0.91433
1118 | 0.89
1117 | 0.8626
1116 | 0.83358
1115 | 0.8042
1114 | 0.77545
1113 | 0.74803
1112 | 0.72237
1111 | 0.69863
1110 | 0.67673
1109 | 0.65641
1108 | 0.63743
1107 | 0.61961
1106 | 0.60296
1105 | 0.58761
1104 | 0.57376
1103 | 0.56159
1102 | 0.55122
1101 | 0.54272
1100 | 0.53611
1099 | 0.53137
1098 | 0.52849
1097 | 0.52744
1096 | 0.52821
1095 | 0.53079
1094 | 0.53518
1093 | 0.54139
1092 | 0.54946
1091 | 0.55942
1090 | 0.5713
1089 | 0.58515
1088 | 0.60103
1087 | 0.619
1086 | 0.63912
1085 | 0.66144
1084 | 0.68598
1083 | 0.71274
1082 | 0.74166
1081 | 0.77264
1080 | 0.80549
1079 | 0.83996
1078 | 0.87571
1077 | 0.91232
1076 | 0.94922
1075 | 0.98575
1074 | 1.02113
1073 | 1.05448
1072 | 1.08485
1071 | 1.11112
1070 | 1.13201
1069 | 1.14596
1068 | 1.15132
1067 | 1.14681
1066 | 1.13216
1065 | 1.10846
1064 | 1.07781
1063 | 1.04266
1062 | 1.00518
1061 | 0.96697
1060 | 0.9292
1059 | 0.89262
1058 | 0.85778
1057 | 0.82502
1056 | 0.79454
1055 | 0.76644
1054 | 0.74076
1053 | 0.71752
1052 | 0.69671
1051 | 0.6783
1050 | 0.66223
1049 | 0.64841
1048 | 0.6368
1047 | 0.62736
1046 | 0.62005
1045 | 0.61484
1044 | 0.61168
1043 | 0.61054
1042 | 0.61143
1041 | 0.61436
1040 | 0.61935
1039 | 0.62639
1038 | 0.63551
1037 | 0.64676
1036 | 0.6602
1035 | 0.67585
1034 | 0.69371
1033 | 0.71378
1032 | 0.7361
1031 | 0.76062
1030 | 0.7872
1029 | 0.81564
1028 | 0.84565
1027 | 0.87662
1026 | 0.90736
1025 | 0.93588
1024 | 0.9593
1023 | 0.97428
1022 | 0.97843
1021 | 0.97182
1020 | 0.95657
1019 | 0.93502
1018 | 0.90877
1017 | 0.87881
1016 | 0.84596
1015 | 0.81081
1014 | 0.77399
1013 | 0.73631
1012 | 0.69858
1011 | 0.66138
1010 | 0.62526
1009 | 0.59074
1008 | 0.5581
1007 | 0.5275
1006 | 0.49909
1005 | 0.47292
1004 | 0.44892
1003 | 0.42704
1002 | 0.40722
1001 | 0.38934
1000 | 0.37327
999 | 0.35892
998 | 0.34619
997 | 0.33494
996 | 0.32513
995 | 0.31666
994 | 0.30943
993 | 0.30341
992 | 0.29854
991 | 0.29475
990 | 0.29206
989 | 0.29043
988 | 0.28983
987 | 0.2903
986 | 0.29184
985 | 0.29447
984 | 0.29826
983 | 0.30324
982 | 0.30951
981 | 0.31717
980 | 0.32631
979 | 0.33711
978 | 0.34974
977 | 0.36438
976 | 0.38135
975 | 0.40092
974 | 0.42347
973 | 0.4495
972 | 0.4795
971 | 0.51424
970 | 0.5545
969 | 0.60138
968 | 0.65624
967 | 0.72058
966 | 0.7967
965 | 0.88711
964 | 0.9954
963 | 1.12623
962 | 1.28536
961 | 1.48156
960 | 1.72515
959 | 2.03272
958 | 2.42518
957 | 2.93433
956 | 3.60676
955 | 4.50834
954 | 5.74852
953 | 7.47448
952 | 9.94534
951 | 13.47565
950 | 18.539
949 | 25.31772
948 | 33.19366
947 | 39.41857
946 | 40.70441
945 | 36.89853
944 | 30.82714
943 | 25.08173
942 | 20.41462
941 | 16.93277
940 | 14.32809
939 | 12.42037
938 | 10.98619
937 | 9.92833
936 | 9.13172
935 | 8.55609
934 | 8.14475
933 | 7.88776
932 | 7.76461
931 | 7.79377
930 | 8.00689
929 | 8.51879
928 | 9.63366
927 | 12.40984
926 | 21.70382
925 | 53.01788
924 | 35.35684
923 | 19.3365
922 | 15.14078
921 | 13.98813
920 | 13.94483
919 | 14.42324
918 | 15.24566
917 | 16.29877
916 | 17.52992
915 | 18.90231
914 | 20.31839
913 | 21.77941
912 | 23.12831
911 | 24.37676
910 | 25.41592
909 | 26.20864
908 | 26.82699
907 | 27.17283
906 | 27.43995
905 | 27.60561
904 | 27.7513
903 | 28.04817
902 | 28.42708
901 | 29.09789
900 | 30.10797