## J + H
Wavelength[nm] | T% at AOI 45 deg
2600 | 93.16571
2599 | 93.63982
2598 | 94.08192
2597 | 94.49192
2596 | 94.86999
2595 | 95.21648
2594 | 95.53193
2593 | 95.81703
2592 | 96.07264
2591 | 96.29976
2590 | 96.4995
2589 | 96.67327
2588 | 96.82214
2587 | 96.94749
2586 | 97.05079
2585 | 97.13352
2584 | 97.19719
2583 | 97.24334
2582 | 97.27348
2581 | 97.28912
2580 | 97.29175
2579 | 97.28492
2578 | 97.26796
2577 | 97.24223
2576 | 97.20906
2575 | 97.1697
2574 | 97.12534
2573 | 97.07713
2572 | 97.02612
2571 | 96.97331
2570 | 96.91965
2569 | 96.86629
2568 | 96.81371
2567 | 96.76264
2566 | 96.71373
2565 | 96.66758
2564 | 96.62469
2563 | 96.58551
2562 | 96.55044
2561 | 96.51978
2560 | 96.49382
2559 | 96.47188
2558 | 96.45496
2557 | 96.44315
2556 | 96.43649
2555 | 96.43494
2554 | 96.43848
2553 | 96.44698
2552 | 96.4603
2551 | 96.47826
2550 | 96.50065
2549 | 96.524
2548 | 96.55125
2547 | 96.58207
2546 | 96.61616
2545 | 96.65314
2544 | 96.69268
2543 | 96.73439
2542 | 96.7779
2541 | 96.82281
2540 | 96.86874
2539 | 96.91294
2538 | 96.95741
2537 | 97.00175
2536 | 97.04562
2535 | 97.08866
2534 | 97.13055
2533 | 97.17098
2532 | 97.20966
2531 | 97.24632
2530 | 97.28072
2529 | 97.32153
2528 | 97.35971
2527 | 97.39509
2526 | 97.42753
2525 | 97.45693
2524 | 97.48324
2523 | 97.50638
2522 | 97.52636
2521 | 97.54317
2520 | 97.55686
2519 | 97.6
2518 | 97.56561
2517 | 97.56561
2516 | 97.56284
2515 | 97.55746
2514 | 97.5
2513 | 97.53951
2512 | 97.52731
2511 | 97.51321
2510 | 97.49744
2509 | 97.47923
2508 | 97.45978
2507 | 97.4
2506 | 97.4
2505 | 97.39624
2504 | 97.37409
2503 | 97.35184
2502 | 97.3297
2501 | 97.3079
2500 | 97.28663
2499 | 97.27444
2498 | 97.26318
2497 | 97.25304
2496 | 97.24417
2495 | 97.23673
2494 | 97.23087
2493 | 97.22672
2492 | 97.22439
2491 | 97.22395
2490 | 97.22552
2489 | 97.22159
2488 | 97.21976
2487 | 97.22005
2486 | 97.22248
2485 | 97.22704
2484 | 97.2337
2483 | 97.24242
2482 | 97.25315
2481 | 97.26581
2480 | 97.28031
2479 | 97.29656
2478 | 97.31444
2477 | 97.33382
2476 | 97.35455
2475 | 97.37647
2474 | 97.39944
2473 | 97.42329
2472 | 97.44782
2471 | 97.47289
2470 | 97.4983
2469 | 97.5239
2468 | 97.54947
2467 | 97.57484
2466 | 97.59984
2465 | 97.62429
2464 | 97.64803
2463 | 97.67092
2462 | 97.6928
2461 | 97.71354
2460 | 97.73302
2459 | 97.75115
2458 | 97.76783
2457 | 97.78297
2456 | 97.79654
2455 | 97.80846
2454 | 97.81871
2453 | 97.82729
2452 | 97.83419
2451 | 97.83942
2450 | 97.84302
2449 | 97.84502
2448 | 97.84549
2447 | 97.84449
2446 | 97.84212
2445 | 97.83844
2444 | 97.83357
2443 | 97.82761
2442 | 97.82068
2441 | 97.81287
2440 | 97.80433
2439 | 97.79514
2438 | 97.78545
2437 | 97.77538
2436 | 97.76506
2435 | 97.75462
2434 | 97.74417
2433 | 97.73384
2432 | 97.72372
2431 | 97.71392
2430 | 97.70455
2429 | 97.69571
2428 | 97.68746
2427 | 97.67989
2426 | 97.67307
2425 | 97.66705
2424 | 97.6619
2423 | 97.65764
2422 | 97.65431
2421 | 97.65194
2420 | 97.65054
2419 | 97.65012
2418 | 97.65066
2417 | 97.65215
2416 | 97.65459
2415 | 97.65791
2414 | 97.66209
2413 | 97.6671
2412 | 97.67284
2411 | 97.67928
2410 | 97.68633
2409 | 97.69392
2408 | 97.70196
2407 | 97.71036
2406 | 97.71903
2405 | 97.72788
2404 | 97.73681
2403 | 97.74572
2402 | 97.75449
2401 | 97.76305
2400 | 97.77129
2399 | 97.77912
2398 | 97.78646
2397 | 97.79321
2396 | 97.79929
2395 | 97.80462
2394 | 97.80915
2393 | 97.81281
2392 | 97.81558
2391 | 97.81742
2390 | 97.81831
2389 | 97.81822
2388 | 97.81719
2387 | 97.81521
2386 | 97.81233
2385 | 97.80859
2384 | 97.80405
2383 | 97.79877
2382 | 97.79283
2381 | 97.78633
2380 | 97.77937
2379 | 97.77204
2378 | 97.7645
2377 | 97.75683
2376 | 97.74918
2375 | 97.74169
2374 | 97.73449
2373 | 97.72773
2372 | 97.72152
2371 | 97.71602
2370 | 97.71135
2369 | 97.70763
2368 | 97.70499
2367 | 97.70354
2366 | 97.70338
2365 | 97.70457
2364 | 97.70724
2363 | 97.71141
2362 | 97.71716
2361 | 97.72452
2360 | 97.7335
2359 | 97.74411
2358 | 97.75636
2357 | 97.77022
2356 | 97.78564
2355 | 97.80257
2354 | 97.82095
2353 | 97.84068
2352 | 97.86169
2351 | 97.88383
2350 | 97.90701
2349 | 97.93111
2348 | 97.95597
2347 | 97.98141
2346 | 98.00727
2345 | 98.03338
2344 | 98.05956
2343 | 98.08561
2342 | 98.11137
2341 | 98.13662
2340 | 98.16119
2339 | 98.1849
2338 | 98.20755
2337 | 98.22898
2336 | 98.249
2335 | 98.26746
2334 | 98.2842
2333 | 98.2991
2332 | 98.31199
2331 | 98.32279
2330 | 98.3314
2329 | 98.33772
2328 | 98.34171
2327 | 98.34331
2326 | 98.34249
2325 | 98.33926
2324 | 98.33365
2323 | 98.32566
2322 | 98.31538
2321 | 98.30288
2320 | 98.28827
2319 | 98.27164
2318 | 98.25316
2317 | 98.23297
2316 | 98.21127
2315 | 98.18822
2314 | 98.16404
2313 | 98.13895
2312 | 98.11318
2311 | 98.08695
2310 | 98.06052
2309 | 98.03411
2308 | 98.00798
2307 | 97.98239
2306 | 97.95757
2305 | 97.93377
2304 | 97.91122
2303 | 97.89012
2302 | 97.87071
2301 | 97.85317
2300 | 97.83768
2299 | 97.82441
2298 | 97.81348
2297 | 97.80505
2296 | 97.79918
2295 | 97.79597
2294 | 97.79547
2293 | 97.79771
2292 | 97.80268
2291 | 97.81038
2290 | 97.82073
2289 | 97.8337
2288 | 97.84919
2287 | 97.86705
2286 | 97.88715
2285 | 97.90932
2284 | 97.93337
2283 | 97.9591
2282 | 97.98626
2281 | 98.01463
2280 | 98.04395
2279 | 98.07394
2278 | 98.10434
2277 | 98.13485
2276 | 98.1652
2275 | 98.19508
2274 | 98.22421
2273 | 98.25231
2272 | 98.2791
2271 | 98.30431
2270 | 98.32767
2269 | 98.34898
2268 | 98.36799
2267 | 98.38448
2266 | 98.39828
2265 | 98.40924
2264 | 98.41721
2263 | 98.42212
2262 | 98.42387
2261 | 98.42242
2260 | 98.41779
2259 | 98.40997
2258 | 98.39904
2257 | 98.38509
2256 | 98.36822
2255 | 98.34858
2254 | 98.32637
2253 | 98.30177
2252 | 98.27503
2251 | 98.2464
2250 | 98.21616
2249 | 98.18449
2248 | 98.15182
2247 | 98.11845
2246 | 98.08472
2245 | 98.05096
2244 | 98.01752
2243 | 97.98473
2242 | 97.95293
2241 | 97.92244
2240 | 97.89356
2239 | 97.86661
2238 | 97.84185
2237 | 97.81954
2236 | 97.79992
2235 | 97.78319
2234 | 97.76953
2233 | 97.75909
2232 | 97.75198
2231 | 97.74829
2230 | 97.74806
2229 | 97.7513
2228 | 97.75799
2227 | 97.76806
2226 | 97.78141
2225 | 97.79793
2224 | 97.81742
2223 | 97.83971
2222 | 97.86455
2221 | 97.89169
2220 | 97.92085
2219 | 97.95179
2218 | 97.98411
2217 | 98.01744
2216 | 98.05144
2215 | 98.08572
2214 | 98.11988
2213 | 98.15354
2212 | 98.18632
2211 | 98.2178
2210 | 98.24764
2209 | 98.27543
2208 | 98.30087
2207 | 98.32362
2206 | 98.3434
2205 | 98.35994
2204 | 98.37302
2203 | 98.38242
2202 | 98.38799
2201 | 98.38963
2200 | 98.38724
2199 | 98.38079
2198 | 98.37029
2197 | 98.3558
2196 | 98.33743
2195 | 98.31533
2194 | 98.28968
2193 | 98.26073
2192 | 98.22877
2191 | 98.19407
2190 | 98.157
2189 | 98.11793
2188 | 98.07725
2187 | 98.03537
2186 | 97.99274
2185 | 97.94978
2184 | 97.90694
2183 | 97.86468
2182 | 97.82343
2181 | 97.78362
2180 | 97.74567
2179 | 97.71
2178 | 97.67696
2177 | 97.64692
2176 | 97.62019
2175 | 97.59705
2174 | 97.57774
2173 | 97.56247
2172 | 97.55141
2171 | 97.54465
2170 | 97.5423
2169 | 97.54433
2168 | 97.55076
2167 | 97.56152
2166 | 97.57645
2165 | 97.59543
2164 | 97.61821
2163 | 97.64455
2162 | 97.67414
2161 | 97.70665
2160 | 97.74171
2159 | 97.77895
2158 | 97.8179
2157 | 97.85813
2156 | 97.89917
2155 | 97.94054
2154 | 97.98176
2153 | 98.02234
2152 | 98.06181
2151 | 98.09972
2150 | 98.1356
2149 | 98.1691
2148 | 98.19975
2147 | 98.22721
2146 | 98.25117
2145 | 98.27135
2144 | 98.28752
2143 | 98.29951
2142 | 98.30721
2141 | 98.31055
2140 | 98.30953
2139 | 98.30419
2138 | 98.29463
2137 | 98.28103
2136 | 98.26359
2135 | 98.24255
2134 | 98.21827
2133 | 98.19106
2132 | 98.16133
2131 | 98.12949
2130 | 98.09599
2129 | 98.06127
2128 | 98.02585
2127 | 97.9902
2126 | 97.95482
2125 | 97.9202
2124 | 97.88679
2123 | 97.85505
2122 | 97.82542
2121 | 97.79828
2120 | 97.774
2119 | 97.74962
2118 | 97.72904
2117 | 97.71259
2116 | 97.70053
2115 | 97.69302
2114 | 97.69019
2113 | 97.69204
2112 | 97.69857
2111 | 97.70964
2110 | 97.72507
2109 | 97.74525
2108 | 97.76852
2107 | 97.79457
2106 | 97.82298
2105 | 97.85333
2104 | 97.88518
2103 | 97.91803
2102 | 97.9514
2101 | 97.98477
2100 | 98.01764
2099 | 98.0495
2098 | 98.07984
2097 | 98.10821
2096 | 98.13414
2095 | 98.15722
2094 | 98.17709
2093 | 98.19343
2092 | 98.20594
2091 | 98.21443
2090 | 98.21873
2089 | 98.21876
2088 | 98.21447
2087 | 98.20591
2086 | 98.19318
2085 | 98.17646
2084 | 98.15598
2083 | 98.13202
2082 | 98.10494
2081 | 98.07513
2080 | 98.04303
2079 | 98.00912
2078 | 97.97389
2077 | 97.93787
2076 | 97.9016
2075 | 97.86564
2074 | 97.83051
2073 | 97.79675
2072 | 97.76486
2071 | 97.73534
2070 | 97.70863
2069 | 97.68513
2068 | 97.66523
2067 | 97.64923
2066 | 97.63739
2065 | 97.62989
2064 | 97.62685
2063 | 97.62833
2062 | 97.63431
2061 | 97.64471
2060 | 97.65937
2059 | 97.67808
2058 | 97.70054
2057 | 97.72639
2056 | 97.75523
2055 | 97.78661
2054 | 97.82002
2053 | 97.85491
2052 | 97.89073
2051 | 97.92689
2050 | 97.96278
2049 | 97.99788
2048 | 98.03153
2047 | 98.06319
2046 | 98.09229
2045 | 98.11837
2044 | 98.14098
2043 | 98.15975
2042 | 98.17438
2041 | 98.18461
2040 | 98.1903
2039 | 98.19138
2038 | 98.18785
2037 | 98.1798
2036 | 98.16743
2035 | 98.15098
2034 | 98.1308
2033 | 98.1073
2032 | 98.08096
2031 | 98.05231
2030 | 98.02192
2029 | 97.99038
2028 | 97.95837
2027 | 97.92654
2026 | 97.89553
2025 | 97.86601
2024 | 97.83859
2023 | 97.81387
2022 | 97.7924
2021 | 97.77466
2020 | 97.76109
2019 | 97.75202
2018 | 97.74776
2017 | 97.74849
2016 | 97.75429
2015 | 97.76516
2014 | 97.781
2013 | 97.80158
2012 | 97.82662
2011 | 97.85571
2010 | 97.88836
2009 | 97.924
2008 | 97.96198
2007 | 98.00156
2006 | 98.04197
2005 | 98.0824
2004 | 98.12201
2003 | 98.15997
2002 | 98.19544
2001 | 98.22765
2000 | 98.25583
1999 | 98.27932
1998 | 98.2975
1997 | 98.30987
1996 | 98.31602
1995 | 98.31567
1994 | 98.30868
1993 | 98.29501
1992 | 98.27479
1991 | 98.24825
1990 | 98.21577
1989 | 98.1778
1988 | 98.13498
1987 | 98.08804
1986 | 98.03776
1985 | 97.98502
1984 | 97.93076
1983 | 97.87595
1982 | 97.82157
1981 | 97.76861
1980 | 97.71805
1979 | 97.67076
1978 | 97.6277
1977 | 97.5897
1976 | 97.5575
1975 | 97.53174
1974 | 97.51295
1973 | 97.50156
1972 | 97.49783
1971 | 97.50189
1970 | 97.51376
1969 | 97.53325
1968 | 97.56008
1967 | 97.59378
1966 | 97.63374
1965 | 97.67922
1964 | 97.72935
1963 | 97.78316
1962 | 97.83954
1961 | 97.89736
1960 | 97.95542
1959 | 98.01234
1958 | 98.06706
1957 | 98.11842
1956 | 98.16531
1955 | 98.20671
1954 | 98.24174
1953 | 98.26965
1952 | 98.28986
1951 | 98.30196
1950 | 98.30577
1949 | 98.30133
1948 | 98.28905
1947 | 98.26931
1946 | 98.24264
1945 | 98.20969
1944 | 98.17128
1943 | 98.12835
1942 | 98.08191
1941 | 98.03305
1940 | 97.98288
1939 | 97.93262
1938 | 97.88332
1937 | 97.83608
1936 | 97.79194
1935 | 97.75185
1934 | 97.71664
1933 | 97.68707
1932 | 97.66374
1931 | 97.64711
1930 | 97.63747
1929 | 97.63497
1928 | 97.63961
1927 | 97.6512
1926 | 97.66938
1925 | 97.69365
1924 | 97.72335
1923 | 97.75768
1922 | 97.79576
1921 | 97.83659
1920 | 97.87911
1919 | 97.92226
1918 | 97.96494
1917 | 98.00613
1916 | 98.04488
1915 | 98.08029
1914 | 98.11169
1913 | 98.13849
1912 | 98.16035
1911 | 98.17709
1910 | 98.18877
1909 | 98.19561
1908 | 98.19806
1907 | 98.19672
1906 | 98.19232
1905 | 98.18574
1904 | 98.17787
1903 | 98.16966
1902 | 98.16203
1901 | 98.15582
1900 | 98.15179
1899 | 98.15048
1898 | 98.15234
1897 | 98.15755
1896 | 98.16608
1895 | 98.17767
1894 | 98.1918
1893 | 98.20776
1892 | 98.22462
1891 | 98.24125
1890 | 98.2564
1889 | 98.26877
1888 | 98.27699
1887 | 98.27975
1886 | 98.27583
1885 | 98.26424
1884 | 98.24422
1883 | 98.21536
1882 | 98.17763
1881 | 98.13142
1880 | 98.07762
1879 | 98.01757
1878 | 97.95306
1877 | 97.88625
1876 | 97.81965
1875 | 97.75597
1874 | 97.69801
1873 | 97.64845
1872 | 97.6098
1871 | 97.58414
1870 | 97.57297
1869 | 97.57709
1868 | 97.59644
1867 | 97.63001
1866 | 97.67581
1865 | 97.7309
1864 | 97.79153
1863 | 97.85332
1862 | 97.91159
1861 | 97.96177
1860 | 97.99991
1859 | 98.02313
1858 | 98.03037
1857 | 98.02263
1856 | 98.00335
1855 | 97.97845
1854 | 97.95591
1853 | 97.94482
1852 | 97.95357
1851 | 97.98689
1850 | 98.04127
1849 | 98.09801
1848 | 98.11302
1847 | 98.00408
1846 | 97.63664
1845 | 96.8149
1844 | 95.29205
1843 | 92.81961
1842 | 89.24582
1841 | 84.63289
1840 | 79.31027
1839 | 73.79524
1838 | 68.60027
1837 | 64.08199
1836 | 60.38934
1835 | 57.50806
1834 | 55.33515
1833 | 53.73865
1832 | 52.59126
1831 | 51.78374
1830 | 51.22684
1829 | 50.84813
1828 | 50.58838
1827 | 50.3964
1826 | 50.22609
1825 | 50.03397
1824 | 49.77781
1823 | 49.41624
1822 | 48.90943
1821 | 48.22071
1820 | 47.31896
1819 | 46.17993
1818 | 44.79331
1817 | 43.16145
1816 | 41.30131
1815 | 39.24374
1814 | 37.03105
1813 | 34.7131
1812 | 32.34274
1811 | 29.97132
1810 | 27.64493
1809 | 25.40365
1808 | 23.27478
1807 | 21.27848
1806 | 19.42664
1805 | 17.72412
1804 | 16.17026
1803 | 14.76033
1802 | 13.4868
1801 | 12.34043
1800 | 11.3111
1799 | 10.38772
1798 | 9.56096
1797 | 8.82105
1796 | 8.15886
1795 | 7.56596
1794 | 7.03468
1793 | 6.55807
1792 | 6.12989
1791 | 5.74454
1790 | 5.39699
1789 | 5.08275
1788 | 4.79779
1787 | 4.5385
1786 | 4.30161
1785 | 4.08416
1784 | 3.88348
1783 | 3.69712
1782 | 3.52285
1781 | 3.35863
1780 | 3.20261
1779 | 3.05306
1778 | 2.90856
1777 | 2.76785
1776 | 2.62986
1775 | 2.49378
1774 | 2.35905
1773 | 2.22539
1772 | 2.09276
1771 | 1.9614
1770 | 1.83174
1769 | 1.70441
1768 | 1.58013
1767 | 1.45968
1766 | 1.34384
1765 | 1.2333
1764 | 1.12864
1763 | 1.0303
1762 | 0.93857
1761 | 0.85356
1760 | 0.77528
1759 | 0.70352
1758 | 0.6381
1757 | 0.5787
1756 | 0.52495
1755 | 0.47644
1754 | 0.43277
1753 | 0.39352
1752 | 0.35829
1751 | 0.32669
1750 | 0.29836
1749 | 0.27296
1748 | 0.25019
1747 | 0.22978
1746 | 0.21148
1745 | 0.19506
1744 | 0.18031
1743 | 0.16705
1742 | 0.15512
1741 | 0.14439
1740 | 0.13471
1739 | 0.12598
1738 | 0.1181
1737 | 0.11098
1736 | 0.10455
1735 | 0.09873
1734 | 0.09346
1733 | 0.08869
1732 | 0.08437
1731 | 0.08047
1730 | 0.07693
1729 | 0.07373
1728 | 0.07085
1727 | 0.06825
1726 | 0.06591
1725 | 0.06381
1724 | 0.06193
1723 | 0.06026
1722 | 0.05879
1721 | 0.05751
1720 | 0.05639
1719 | 0.05545
1718 | 0.05466
1717 | 0.05403
1716 | 0.05355
1715 | 0.05322
1714 | 0.05304
1713 | 0.05301
1712 | 0.05313
1711 | 0.05341
1710 | 0.05385
1709 | 0.05446
1708 | 0.05524
1707 | 0.05621
1706 | 0.05738
1705 | 0.05877
1704 | 0.0604
1703 | 0.06229
1702 | 0.06446
1701 | 0.06696
1700 | 0.06982
1699 | 0.07308
1698 | 0.07681
1697 | 0.08107
1696 | 0.08594
1695 | 0.09152
1694 | 0.09792
1693 | 0.10529
1692 | 0.1138
1691 | 0.12366
1690 | 0.13515
1689 | 0.14859
1688 | 0.16439
1687 | 0.18306
1686 | 0.20526
1685 | 0.23181
1684 | 0.26372
1683 | 0.30231
1682 | 0.34919
1681 | 0.40633
1680 | 0.47604
1679 | 0.56084
1678 | 0.66306
1677 | 0.78402
1676 | 0.92248
1675 | 1.07246
1674 | 1.22124
1673 | 1.34945
1672 | 1.43581
1671 | 1.46576
1670 | 1.4385
1669 | 1.36641
1668 | 1.26813
1667 | 1.16097
1666 | 1.05719
1665 | 0.96379
1664 | 0.88391
1663 | 0.81797
1662 | 0.76421
1661 | 0.71907
1660 | 0.67895
1659 | 0.64261
1658 | 0.61102
1657 | 0.58519
1656 | 0.56538
1655 | 0.55134
1654 | 0.54267
1653 | 0.53899
1652 | 0.54006
1651 | 0.54575
1650 | 0.55608
1649 | 0.57115
1648 | 0.59119
1647 | 0.61652
1646 | 0.64752
1645 | 0.68465
1644 | 0.72836
1643 | 0.779
1642 | 0.83677
1641 | 0.90148
1640 | 0.97232
1639 | 1.04761
1638 | 1.12434
1637 | 1.19809
1636 | 1.26308
1635 | 1.31267
1634 | 1.34057
1633 | 1.34247
1632 | 1.31752
1631 | 1.26884
1630 | 1.20245
1629 | 1.12543
1628 | 1.04434
1627 | 0.96421
1626 | 0.88842
1625 | 0.81892
1624 | 0.75659
1623 | 0.70161
1622 | 0.65373
1621 | 0.61249
1620 | 0.57732
1619 | 0.54766
1618 | 0.52298
1617 | 0.50281
1616 | 0.48676
1615 | 0.4745
1614 | 0.46579
1613 | 0.46045
1612 | 0.45836
1611 | 0.45949
1610 | 0.46386
1609 | 0.47157
1608 | 0.48277
1607 | 0.49771
1606 | 0.51669
1605 | 0.54009
1604 | 0.56837
1603 | 0.60205
1602 | 0.64167
1601 | 0.68775
1600 | 0.74067
1599 | 0.80049
1598 | 0.86671
1597 | 0.93795
1596 | 1.01175
1595 | 1.0846
1594 | 1.15232
1593 | 1.21052
1592 | 1.25491
1591 | 1.28173
1590 | 1.28838
1589 | 1.27412
1588 | 1.24054
1587 | 1.19125
1586 | 1.13103
1585 | 1.06485
1584 | 0.99703
1583 | 0.9309
1582 | 0.86873
1581 | 0.81183
1580 | 0.76086
1579 | 0.71594
1578 | 0.67693
1577 | 0.64353
1576 | 0.61534
1575 | 0.59198
1574 | 0.57308
1573 | 0.55829
1572 | 0.54733
1571 | 0.53996
1570 | 0.53601
1569 | 0.53533
1568 | 0.53782
1567 | 0.54343
1566 | 0.5521
1565 | 0.5638
1564 | 0.57852
1563 | 0.59619
1562 | 0.61672
1561 | 0.63996
1560 | 0.66564
1559 | 0.69342
1558 | 0.72275
1557 | 0.75296
1556 | 0.78323
1555 | 0.81264
1554 | 0.8402
1553 | 0.8649
1552 | 0.88584
1551 | 0.90226
1550 | 0.91365
1549 | 0.91981
1548 | 0.92086
1547 | 0.91726
1546 | 0.90971
1545 | 0.89913
1544 | 0.88648
1543 | 0.87274
1542 | 0.85884
1541 | 0.8456
1540 | 0.83368
1539 | 0.82365
1538 | 0.81595
1537 | 0.81091
1536 | 0.80876
1535 | 0.80962
1534 | 0.81357
1533 | 0.82059
1532 | 0.83059
1531 | 0.84341
1530 | 0.85886
1529 | 0.87666
1528 | 0.89659
1527 | 0.91836
1526 | 0.94168
1525 | 0.96617
1524 | 0.99132
1523 | 1.01646
1522 | 1.04074
1521 | 1.06315
1520 | 1.08258
1519 | 1.09796
1518 | 1.10832
1517 | 1.113
1516 | 1.1117
1515 | 1.10455
1514 | 1.09207
1513 | 1.0751
1512 | 1.05473
1511 | 1.03209
1510 | 1.00834
1509 | 0.9845
1508 | 0.96148
1507 | 0.93998
1506 | 0.92055
1505 | 0.90357
1504 | 0.88926
1503 | 0.87774
1502 | 0.86901
1501 | 0.86298
1500 | 0.85949
1499 | 0.85831
1498 | 0.85913
1497 | 0.86156
1496 | 0.86514
1495 | 0.86932
1494 | 0.87346
1493 | 0.87686
1492 | 0.87877
1491 | 0.87845
1490 | 0.87524
1489 | 0.86861
1488 | 0.85825
1487 | 0.84411
1486 | 0.82641
1485 | 0.80563
1484 | 0.78245
1483 | 0.75768
1482 | 0.73219
1481 | 0.70681
1480 | 0.68231
1479 | 0.65931
1478 | 0.63841
1477 | 0.62002
1476 | 0.60449
1475 | 0.59203
1474 | 0.58278
1473 | 0.57675
1472 | 0.57379
1471 | 0.57359
1470 | 0.57569
1469 | 0.57964
1468 | 0.58527
1467 | 0.59289
1466 | 0.60325
1465 | 0.61732
1464 | 0.63596
1463 | 0.65987
1462 | 0.68944
1461 | 0.7249
1460 | 0.76616
1459 | 0.81284
1458 | 0.864
1457 | 0.91803
1456 | 0.9725
1455 | 1.02409
1454 | 1.06878
1453 | 1.10238
1452 | 1.12131
1451 | 1.12343
1450 | 1.10864
1449 | 1.07888
1448 | 1.03763
1447 | 0.98907
1446 | 0.93725
1445 | 0.88557
1444 | 0.83655
1443 | 0.79187
1442 | 0.75248
1441 | 0.71883
1440 | 0.691
1439 | 0.66889
1438 | 0.65236
1437 | 0.64127
1436 | 0.6356
1435 | 0.63546
1434 | 0.6411
1433 | 0.65285
1432 | 0.67111
1431 | 0.69635
1430 | 0.72906
1429 | 0.76971
1428 | 0.81857
1427 | 0.87555
1426 | 0.93983
1425 | 1.00938
1424 | 1.08049
1423 | 1.14737
1422 | 1.20238
1421 | 1.23717
1420 | 1.24489
1419 | 1.22258
1418 | 1.17245
1417 | 1.10114
1416 | 1.01742
1415 | 0.92968
1414 | 0.84438
1413 | 0.76561
1412 | 0.69543
1411 | 0.6345
1410 | 0.58258
1409 | 0.53897
1408 | 0.50291
1407 | 0.47357
1406 | 0.45018
1405 | 0.4321
1404 | 0.4188
1403 | 0.40986
1402 | 0.40499
1401 | 0.40398
1400 | 0.40669
1399 | 0.41309
1398 | 0.42321
1397 | 0.43715
1396 | 0.45508
1395 | 0.47713
1394 | 0.50339
1393 | 0.53377
1392 | 0.5679
1391 | 0.60501
1390 | 0.64373
1389 | 0.68212
1388 | 0.71748
1387 | 0.74682
1386 | 0.76725
1385 | 0.77666
1384 | 0.77426
1383 | 0.76079
1382 | 0.73832
1381 | 0.70966
1380 | 0.67778
1379 | 0.64526
1378 | 0.61418
1377 | 0.58596
1376 | 0.56152
1375 | 0.54139
1374 | 0.52587
1373 | 0.51511
1372 | 0.50921
1371 | 0.50828
1370 | 0.51249
1369 | 0.5221
1368 | 0.53747
1367 | 0.5591
1366 | 0.58758
1365 | 0.62364
1364 | 0.66798
1363 | 0.72118
1362 | 0.78341
1361 | 0.85399
1360 | 0.93085
1359 | 1.00991
1358 | 1.08452
1357 | 1.1461
1356 | 1.18572
1355 | 1.19688
1354 | 1.17801
1353 | 1.1331
1352 | 1.07003
1351 | 0.9978
1350 | 0.92416
1349 | 0.85451
1348 | 0.79221
1347 | 0.73877
1346 | 0.69462
1345 | 0.65959
1344 | 0.63327
1343 | 0.61522
1342 | 0.6051
1341 | 0.60272
1340 | 0.60814
1339 | 0.62162
1338 | 0.64366
1337 | 0.67501
1336 | 0.71661
1335 | 0.76954
1334 | 0.83481
1333 | 0.91295
1332 | 1.00343
1331 | 1.10359
1330 | 1.20751
1329 | 1.30496
1328 | 1.38307
1327 | 1.42837
1326 | 1.43201
1325 | 1.39379
1324 | 1.32222
1323 | 1.23059
1322 | 1.13207
1321 | 1.03661
1320 | 0.95026
1319 | 0.87559
1318 | 0.81387
1317 | 0.7648
1316 | 0.72765
1315 | 0.70163
1314 | 0.68611
1313 | 0.68074
1312 | 0.68554
1311 | 0.70095
1310 | 0.72787
1309 | 0.76788
1308 | 0.82302
1307 | 0.89565
1306 | 0.98705
1305 | 1.09479
1304 | 1.21193
1303 | 1.33076
1302 | 1.4436
1301 | 1.53835
1300 | 1.59839
1299 | 1.60948
1298 | 1.56806
1297 | 1.48434
1296 | 1.37758
1295 | 1.26842
1294 | 1.17415
1293 | 1.10847
1292 | 1.08443
1291 | 1.11697
1290 | 1.21615
1289 | 1.34979
1288 | 1.40233
1287 | 1.30129
1286 | 1.13229
1285 | 0.9838
1284 | 0.87696
1283 | 0.80494
1282 | 0.75773
1281 | 0.72777
1280 | 0.71012
1279 | 0.70173
1278 | 0.70089
1277 | 0.70664
1276 | 0.71835
1275 | 0.73531
1274 | 0.75646
1273 | 0.78039
1272 | 0.80538
1271 | 0.82964
1270 | 0.85155
1269 | 0.86992
1268 | 0.8841
1267 | 0.89412
1266 | 0.90057
1265 | 0.90446
1264 | 0.90702
1263 | 0.9095
1262 | 0.91307
1261 | 0.91867
1260 | 0.92702
1259 | 0.93859
1258 | 0.95355
1257 | 0.9718
1256 | 0.99294
1255 | 1.01624
1254 | 1.04068
1253 | 1.06497
1252 | 1.08764
1251 | 1.10718
1250 | 1.12224
1249 | 1.13179
1248 | 1.13532
1247 | 1.13286
1246 | 1.12494
1245 | 1.11243
1244 | 1.09641
1243 | 1.07792
1242 | 1.05787
1241 | 1.03687
1240 | 1.01526
1239 | 0.99309
1238 | 0.97019
1237 | 0.94627
1236 | 0.921
1235 | 0.89415
1234 | 0.8657
1233 | 0.83589
1232 | 0.80523
1231 | 0.77451
1230 | 0.74469
1229 | 0.71682
1228 | 0.69205
1227 | 0.67151
1226 | 0.65636
1225 | 0.64778
1224 | 0.64688
1223 | 0.6541
1222 | 0.66813
1221 | 0.6857
1220 | 0.70479
1219 | 0.72773
1218 | 0.75844
1217 | 0.79876
1216 | 0.84722
1215 | 0.8984
1214 | 0.94204
1213 | 0.96346
1212 | 0.94795
1211 | 0.88901
1210 | 0.79415
1209 | 0.68104
1208 | 0.56818
1207 | 0.46742
1206 | 0.38335
1205 | 0.31585
1204 | 0.2627
1203 | 0.22118
1202 | 0.18879
1201 | 0.16346
1200 | 0.14359
1199 | 0.12794
1198 | 0.11562
1197 | 0.10592
1196 | 0.09835
1195 | 0.09252
1194 | 0.08815
1193 | 0.08505
1192 | 0.08307
1191 | 0.08213
1190 | 0.08218
1189 | 0.08322
1188 | 0.08529
1187 | 0.08846
1186 | 0.09286
1185 | 0.09867
1184 | 0.10614
1183 | 0.1156
1182 | 0.12753
1181 | 0.14253
1180 | 0.16143
1179 | 0.18543
1178 | 0.21604
1177 | 0.25542
1176 | 0.30659
1175 | 0.37378
1174 | 0.46299
1173 | 0.58273
1172 | 0.745
1171 | 0.96652
1170 | 1.26963
1169 | 1.67455
1168 | 2.2131
1167 | 2.9039
1166 | 3.73803
1165 | 4.66069
1164 | 5.57452
1163 | 6.38023
1162 | 7.02985
1161 | 7.54571
1160 | 7.99692
1159 | 8.46269
1158 | 9.0217
1157 | 9.74212
1156 | 10.69016
1155 | 11.93699
1154 | 13.56406
1153 | 15.6649
1152 | 18.34037
1151 | 21.68289
1150 | 25.74549
1149 | 30.50196
1148 | 35.81326
1147 | 41.47898
1146 | 47.41402
1145 | 53.92896
1144 | 61.85477
1143 | 71.90424
1142 | 82.9635
1141 | 91.79476
1140 | 96.46329
1139 | 97.99095
1138 | 98.16272
1137 | 98.04834
1136 | 98.0264
1135 | 98.1349
1134 | 98.29877
1133 | 98.43561
1132 | 98.49429
1131 | 98.46114
1130 | 98.35174
1129 | 98.19861
1128 | 98.03923
1127 | 97.90765
1126 | 97.82887
1125 | 97.81594
1124 | 97.86908
1123 | 97.97643
1122 | 98.11639
1121 | 98.26141
1120 | 98.38293
1119 | 98.45659
1118 | 98.46684
1117 | 98.40984
1116 | 98.29414
1115 | 98.13866
1114 | 97.96894
1113 | 97.81226
1112 | 97.6927
1111 | 97.62708
1110 | 97.62235
1109 | 97.67501
1108 | 97.77196
1107 | 97.89314
1106 | 98.01556
1105 | 98.11742
1104 | 98.18225
1103 | 98.20157
1102 | 98.17614
1101 | 98.11514
1100 | 98.03379
1099 | 97.94997
1098 | 97.88052
1097 | 97.83811
1096 | 97.82912
1095 | 97.85295
1094 | 97.90272
1093 | 97.96711
1092 | 98.03299
1091 | 98.08823
1090 | 98.12417
1089 | 98.13718
1088 | 98.12918
1087 | 98.1069
1086 | 98.08011
1085 | 98.05927
1084 | 98.05308
1083 | 98.06648
1082 | 98.09949
1081 | 98.14709
1080 | 98.20032
1079 | 98.24818
1078 | 98.28011
1077 | 98.28828
1076 | 98.26961
1075 | 98.22646
1074 | 98.16642
1073 | 98.10092
1072 | 98.04314
1071 | 98.00548
1070 | 97.99734
1069 | 98.02331
1068 | 98.08223
1067 | 98.16727
1066 | 98.26703
1065 | 98.36759
1064 | 98.45486
1063 | 98.51709
1062 | 98.54683
1061 | 98.54211
1060 | 98.5066
1059 | 98.44858
1058 | 98.37937
1057 | 98.31113
1056 | 98.25471
1055 | 98.21797
1054 | 98.20476
1053 | 98.21461
1052 | 98.24337
1051 | 98.28414
1050 | 98.32874
1049 | 98.36903
1048 | 98.398
1047 | 98.41069
1046 | 98.40449
1045 | 98.37911
1044 | 98.33618
1043 | 98.27866
1042 | 98.21022
1041 | 98.1349
1040 | 98.05698
1039 | 97.98107
1038 | 97.91241
1037 | 97.85664
1036 | 97.81938
1035 | 97.80534
1034 | 97.81725
1033 | 97.85493
1032 | 97.91476
1031 | 97.98967
1030 | 98.06985
1029 | 98.1439
1028 | 98.20043
1027 | 98.22999
1026 | 98.22684
1025 | 98.19043
1024 | 98.12593
1023 | 98.04373
1022 | 97.95774
1021 | 97.88287
1020 | 97.83218
1019 | 97.8145
1018 | 97.8327
1017 | 97.88324
1016 | 97.95702
1015 | 98.04117
1014 | 98.12154
1013 | 98.18566
1012 | 98.22511
1011 | 98.2371
1010 | 98.2247
1009 | 98.19565
1008 | 98.16026
1007 | 98.12872
1006 | 98.10878
1005 | 98.10413
1004 | 98.114
1003 | 98.13381
1002 | 98.15679
1001 | 98.17616
1000 | 98.18716
999 | 98.1885
998 | 98.18274
997 | 98.17521
996 | 98.17208
995 | 98.17803
994 | 98.19425
993 | 98.21758
992 | 98.24091
991 | 98.25504
990 | 98.25136
989 | 98.22469
988 | 98.17559
987 | 98.11099
986 | 98.0431
985 | 97.98652
984 | 97.95444
983 | 97.95496
982 | 97.98845
981 | 98.04707
980 | 98.11636
979 | 98.17884
978 | 98.21868
977 | 98.22646
976 | 98.20216
975 | 98.15556
974 | 98.10345
973 | 98.0648
972 | 98.05486
971 | 98.08043
970 | 98.13763
969 | 98.21288
968 | 98.28694
967 | 98.34116
966 | 98.36381
965 | 98.35411
964 | 98.32257
963 | 98.28693
962 | 98.26518
961 | 98.26817
960 | 98.29459
959 | 98.33089
958 | 98.35675
957 | 98.35513
956 | 98.32266
955 | 98.27478
954 | 98.24058
953 | 98.24618
952 | 98.2892
951 | 98.31057
950 | 98.17265
949 | 97.6578
948 | 96.51068
947 | 94.53318
946 | 91.70404
945 | 88.24149
944 | 84.54333
943 | 81.03653
942 | 78.03545
941 | 75.66988
940 | 73.87135
939 | 72.38188
938 | 70.78265
937 | 68.5663
936 | 65.30345
935 | 60.86125
934 | 55.51548
933 | 49.82514
932 | 44.36781
931 | 39.54933
930 | 35.56733
929 | 32.46347
928 | 30.20824
927 | 28.73978
926 | 28.00092
925 | 27.95296
924 | 28.57555
923 | 29.84947
922 | 31.70818
921 | 33.94342
920 | 36.1123
919 | 37.63887
918 | 38.20274
917 | 37.97882
916 | 37.37684
915 | 36.7001
914 | 36.00535
913 | 35.05639
912 | 33.47219
911 | 31.30642
910 | 29.22984
909 | 27.69477
908 | 26.52273
907 | 25.18263
906 | 23.13166
905 | 20.14453
904 | 16.52417
903 | 12.89998
902 | 9.78511
901 | 7.36821
900 | 5.59972