## JH gap
Wavelength[nm] | T% at AOI 45 deg
2600 | 42.60367
2599 | 43.65807
2598 | 44.72512
2597 | 45.80486
2596 | 46.89731
2595 | 48.0026
2594 | 49.12087
2593 | 50.2523
2592 | 51.39707
2591 | 52.55537
2590 | 53.72739
2589 | 54.915
2588 | 56.11656
2587 | 57.33202
2586 | 58.56125
2585 | 59.80393
2584 | 61.05956
2583 | 62.32745
2582 | 63.60664
2581 | 64.89592
2580 | 66.19378
2579 | 67.4998
2578 | 68.81053
2577 | 70.12351
2576 | 71.436
2575 | 72.74493
2574 | 74.04704
2573 | 75.33877
2572 | 76.61641
2571 | 77.87613
2570 | 79.11403
2569 | 80.32889
2568 | 81.51408
2567 | 82.66594
2566 | 83.78095
2565 | 84.85593
2564 | 85.88802
2563 | 86.87474
2562 | 87.81406
2561 | 88.70437
2560 | 89.54456
2559 | 90.33204
2558 | 91.06869
2557 | 91.75476
2556 | 92.39091
2555 | 92.9782
2554 | 93.51799
2553 | 94.01195
2552 | 94.46198
2551 | 94.87021
2550 | 95.2389
2549 | 95.56737
2548 | 95.86105
2547 | 96.1224
2546 | 96.35389
2545 | 96.55796
2544 | 96.73697
2543 | 96.89322
2542 | 97.02891
2541 | 97.1461
2540 | 97.2468
2539 | 97.33054
2538 | 97.4013
2537 | 97.46066
2536 | 97.51009
2535 | 97.55094
2534 | 97.58441
2533 | 97.61159
2532 | 97.63346
2531 | 97.6509
2530 | 97.66468
2529 | 97.68439
2528 | 97.70171
2527 | 97.71714
2526 | 97.73112
2525 | 97.744
2524 | 97.7561
2523 | 97.76765
2522 | 97.77885
2521 | 97.78986
2520 | 97.80077
2519 | 97.8
2518 | 97.81306
2517 | 97.81926
2516 | 97.82552
2515 | 97.83179
2514 | 97.8
2513 | 97.84428
2512 | 97.85039
2511 | 97.85632
2510 | 97.862
2509 | 97.86639
2508 | 97.87038
2507 | 97.9
2506 | 97.9
2505 | 97.87939
2504 | 97.88116
2503 | 97.88226
2502 | 97.88261
2501 | 97.88216
2500 | 97.88091
2499 | 97.88721
2498 | 97.89267
2497 | 97.89727
2496 | 97.90102
2495 | 97.90392
2494 | 97.90598
2493 | 97.90722
2492 | 97.90769
2491 | 97.90741
2490 | 97.90643
2489 | 97.8972
2488 | 97.88736
2487 | 97.87697
2486 | 97.8661
2485 | 97.85479
2484 | 97.84313
2483 | 97.83119
2482 | 97.81902
2481 | 97.80672
2480 | 97.79433
2479 | 97.78193
2478 | 97.76959
2477 | 97.75739
2476 | 97.74538
2475 | 97.73363
2474 | 97.72221
2473 | 97.71114
2472 | 97.70052
2471 | 97.69037
2470 | 97.68074
2469 | 97.67166
2468 | 97.66318
2467 | 97.65532
2466 | 97.64812
2465 | 97.64157
2464 | 97.63571
2463 | 97.63054
2462 | 97.62607
2461 | 97.62228
2460 | 97.61917
2459 | 97.61672
2458 | 97.61492
2457 | 97.61375
2456 | 97.61318
2455 | 97.61319
2454 | 97.61373
2453 | 97.61478
2452 | 97.61627
2451 | 97.61819
2450 | 97.62047
2449 | 97.62307
2448 | 97.62594
2447 | 97.62901
2446 | 97.63225
2445 | 97.63559
2444 | 97.63899
2443 | 97.64239
2442 | 97.64573
2441 | 97.64898
2440 | 97.65207
2439 | 97.65498
2438 | 97.65765
2437 | 97.66003
2436 | 97.66208
2435 | 97.66376
2434 | 97.66503
2433 | 97.66587
2432 | 97.66624
2431 | 97.66613
2430 | 97.6655
2429 | 97.66435
2428 | 97.66265
2427 | 97.66042
2426 | 97.65764
2425 | 97.65432
2424 | 97.65047
2423 | 97.6461
2422 | 97.64122
2421 | 97.63585
2420 | 97.63002
2419 | 97.62376
2418 | 97.61708
2417 | 97.61003
2416 | 97.60266
2415 | 97.59499
2414 | 97.58707
2413 | 97.57896
2412 | 97.57068
2411 | 97.56231
2410 | 97.55387
2409 | 97.54543
2408 | 97.53706
2407 | 97.52877
2406 | 97.52065
2405 | 97.51276
2404 | 97.50513
2403 | 97.49782
2402 | 97.49088
2401 | 97.48437
2400 | 97.47833
2399 | 97.47279
2398 | 97.4678
2397 | 97.46343
2396 | 97.4597
2395 | 97.45665
2394 | 97.4543
2393 | 97.45269
2392 | 97.45184
2391 | 97.45177
2390 | 97.4525
2389 | 97.45403
2388 | 97.45638
2387 | 97.45954
2386 | 97.46352
2385 | 97.4683
2384 | 97.47388
2383 | 97.48023
2382 | 97.48734
2381 | 97.49519
2380 | 97.50375
2379 | 97.51298
2378 | 97.52285
2377 | 97.53333
2376 | 97.54435
2375 | 97.55589
2374 | 97.56787
2373 | 97.58028
2372 | 97.59303
2371 | 97.60607
2370 | 97.61935
2369 | 97.6328
2368 | 97.64635
2367 | 97.65994
2366 | 97.67353
2365 | 97.68703
2364 | 97.70039
2363 | 97.71355
2362 | 97.72643
2361 | 97.73898
2360 | 97.75114
2359 | 97.76288
2358 | 97.77411
2357 | 97.78479
2356 | 97.79486
2355 | 97.80429
2354 | 97.81302
2353 | 97.82103
2352 | 97.82827
2351 | 97.83472
2350 | 97.84034
2349 | 97.84512
2348 | 97.84904
2347 | 97.8521
2346 | 97.85426
2345 | 97.85553
2344 | 97.85593
2343 | 97.85545
2342 | 97.85411
2341 | 97.85194
2340 | 97.84894
2339 | 97.84515
2338 | 97.84061
2337 | 97.83535
2336 | 97.82941
2335 | 97.82283
2334 | 97.81567
2333 | 97.80799
2332 | 97.79984
2331 | 97.79127
2330 | 97.78235
2329 | 97.77316
2328 | 97.76374
2327 | 97.7542
2326 | 97.74457
2325 | 97.73494
2324 | 97.72539
2323 | 97.71598
2322 | 97.70679
2321 | 97.69789
2320 | 97.68935
2319 | 97.68122
2318 | 97.6736
2317 | 97.66654
2316 | 97.66011
2315 | 97.65437
2314 | 97.64938
2313 | 97.64519
2312 | 97.64185
2311 | 97.6394
2310 | 97.6379
2309 | 97.63735
2308 | 97.63781
2307 | 97.63931
2306 | 97.64185
2305 | 97.64548
2304 | 97.65018
2303 | 97.65596
2302 | 97.66284
2301 | 97.6708
2300 | 97.67982
2299 | 97.6899
2298 | 97.701
2297 | 97.71308
2296 | 97.72613
2295 | 97.74008
2294 | 97.75491
2293 | 97.77055
2292 | 97.78695
2291 | 97.80405
2290 | 97.82178
2289 | 97.8401
2288 | 97.85891
2287 | 97.87814
2286 | 97.89773
2285 | 97.91756
2284 | 97.93758
2283 | 97.9577
2282 | 97.97784
2281 | 97.99789
2280 | 98.01779
2279 | 98.03746
2278 | 98.05681
2277 | 98.07574
2276 | 98.09419
2275 | 98.11207
2274 | 98.12932
2273 | 98.14586
2272 | 98.16162
2271 | 98.17654
2270 | 98.19057
2269 | 98.20363
2268 | 98.21569
2267 | 98.2267
2266 | 98.23663
2265 | 98.24542
2264 | 98.25307
2263 | 98.25954
2262 | 98.26482
2261 | 98.2689
2260 | 98.27177
2259 | 98.27345
2258 | 98.27393
2257 | 98.27324
2256 | 98.27138
2255 | 98.26839
2254 | 98.2643
2253 | 98.25915
2252 | 98.25297
2251 | 98.24582
2250 | 98.23773
2249 | 98.22877
2248 | 98.21899
2247 | 98.20845
2246 | 98.19723
2245 | 98.18539
2244 | 98.17301
2243 | 98.16016
2242 | 98.1469
2241 | 98.13332
2240 | 98.11949
2239 | 98.10549
2238 | 98.09139
2237 | 98.07728
2236 | 98.06322
2235 | 98.04929
2234 | 98.03555
2233 | 98.02208
2232 | 98.00894
2231 | 97.9962
2230 | 97.98391
2229 | 97.97214
2228 | 97.96092
2227 | 97.95031
2226 | 97.94034
2225 | 97.93105
2224 | 97.92246
2223 | 97.9146
2222 | 97.90751
2221 | 97.90117
2220 | 97.8956
2219 | 97.89077
2218 | 97.8867
2217 | 97.8834
2216 | 97.88084
2215 | 97.87898
2214 | 97.87782
2213 | 97.87729
2212 | 97.87738
2211 | 97.87803
2210 | 97.87919
2209 | 97.88081
2208 | 97.88284
2207 | 97.8852
2206 | 97.88783
2205 | 97.89065
2204 | 97.8936
2203 | 97.89661
2202 | 97.89959
2201 | 97.90248
2200 | 97.9052
2199 | 97.90768
2198 | 97.90984
2197 | 97.91161
2196 | 97.91291
2195 | 97.9137
2194 | 97.91389
2193 | 97.91344
2192 | 97.91229
2191 | 97.91039
2190 | 97.90769
2189 | 97.90417
2188 | 97.89978
2187 | 97.8945
2186 | 97.88832
2185 | 97.88121
2184 | 97.87318
2183 | 97.86422
2182 | 97.85435
2181 | 97.84357
2180 | 97.83193
2179 | 97.81944
2178 | 97.80614
2177 | 97.79207
2176 | 97.7773
2175 | 97.76186
2174 | 97.74583
2173 | 97.72927
2172 | 97.71226
2171 | 97.69486
2170 | 97.67716
2169 | 97.65921
2168 | 97.64112
2167 | 97.62299
2166 | 97.60492
2165 | 97.58698
2164 | 97.56928
2163 | 97.55191
2162 | 97.53496
2161 | 97.51852
2160 | 97.50269
2159 | 97.48755
2158 | 97.47318
2157 | 97.45968
2156 | 97.44711
2155 | 97.43555
2154 | 97.42507
2153 | 97.41573
2152 | 97.40759
2151 | 97.4007
2150 | 97.3951
2149 | 97.39079
2148 | 97.38785
2147 | 97.38629
2146 | 97.38613
2145 | 97.38736
2144 | 97.39
2143 | 97.394
2142 | 97.39938
2141 | 97.40608
2140 | 97.41409
2139 | 97.42332
2138 | 97.43375
2137 | 97.4453
2136 | 97.4579
2135 | 97.47147
2134 | 97.4859
2133 | 97.50112
2132 | 97.51702
2131 | 97.53349
2130 | 97.55041
2129 | 97.56767
2128 | 97.58514
2127 | 97.6027
2126 | 97.62022
2125 | 97.63757
2124 | 97.65462
2123 | 97.67123
2122 | 97.68729
2121 | 97.70266
2120 | 97.71722
2119 | 97.73109
2118 | 97.7436
2117 | 97.75463
2116 | 97.76405
2115 | 97.77177
2114 | 97.77771
2113 | 97.78178
2112 | 97.78392
2111 | 97.78408
2110 | 97.78226
2109 | 97.78028
2108 | 97.77668
2107 | 97.77147
2106 | 97.76466
2105 | 97.75626
2104 | 97.74635
2103 | 97.73493
2102 | 97.72211
2101 | 97.70793
2100 | 97.69249
2099 | 97.67591
2098 | 97.65825
2097 | 97.63963
2096 | 97.62016
2095 | 97.59995
2094 | 97.57915
2093 | 97.55788
2092 | 97.53628
2091 | 97.51449
2090 | 97.49265
2089 | 97.47085
2088 | 97.4493
2087 | 97.42812
2086 | 97.40747
2085 | 97.38749
2084 | 97.3683
2083 | 97.35004
2082 | 97.33285
2081 | 97.31683
2080 | 97.30209
2079 | 97.28876
2078 | 97.27692
2077 | 97.26665
2076 | 97.25806
2075 | 97.25119
2074 | 97.24612
2073 | 97.24287
2072 | 97.2415
2071 | 97.24203
2070 | 97.24446
2069 | 97.24877
2068 | 97.25498
2067 | 97.26305
2066 | 97.27296
2065 | 97.28465
2064 | 97.29805
2063 | 97.3131
2062 | 97.32968
2061 | 97.34772
2060 | 97.3671
2059 | 97.38769
2058 | 97.40937
2057 | 97.43198
2056 | 97.45538
2055 | 97.47942
2054 | 97.50394
2053 | 97.52875
2052 | 97.5537
2051 | 97.57861
2050 | 97.60329
2049 | 97.62759
2048 | 97.65132
2047 | 97.67431
2046 | 97.6964
2045 | 97.71743
2044 | 97.73724
2043 | 97.75568
2042 | 97.77262
2041 | 97.78795
2040 | 97.80154
2039 | 97.8133
2038 | 97.82315
2037 | 97.83102
2036 | 97.83685
2035 | 97.84061
2034 | 97.84228
2033 | 97.84186
2032 | 97.83936
2031 | 97.83482
2030 | 97.82828
2029 | 97.81981
2028 | 97.80947
2027 | 97.79737
2026 | 97.78362
2025 | 97.76835
2024 | 97.75168
2023 | 97.73376
2022 | 97.71474
2021 | 97.69479
2020 | 97.6741
2019 | 97.65284
2018 | 97.6312
2017 | 97.60932
2016 | 97.58743
2015 | 97.56568
2014 | 97.54427
2013 | 97.52338
2012 | 97.50317
2011 | 97.48381
2010 | 97.46547
2009 | 97.44825
2008 | 97.43234
2007 | 97.41788
2006 | 97.405
2005 | 97.39379
2004 | 97.38436
2003 | 97.3768
2002 | 97.37115
2001 | 97.3675
2000 | 97.36587
1999 | 97.3663
1998 | 97.36879
1997 | 97.37331
1996 | 97.37984
1995 | 97.38834
1994 | 97.39874
1993 | 97.41097
1992 | 97.42496
1991 | 97.44057
1990 | 97.45771
1989 | 97.47623
1988 | 97.49601
1987 | 97.51688
1986 | 97.53866
1985 | 97.56119
1984 | 97.58427
1983 | 97.60773
1982 | 97.63136
1981 | 97.65495
1980 | 97.67833
1979 | 97.7013
1978 | 97.72365
1977 | 97.74519
1976 | 97.76574
1975 | 97.78512
1974 | 97.80317
1973 | 97.81973
1972 | 97.83468
1971 | 97.84787
1970 | 97.85923
1969 | 97.86864
1968 | 97.87607
1967 | 97.88144
1966 | 97.88474
1965 | 97.88596
1964 | 97.88512
1963 | 97.88228
1962 | 97.87747
1961 | 97.8708
1960 | 97.86235
1959 | 97.85233
1958 | 97.8408
1957 | 97.82793
1956 | 97.81386
1955 | 97.79878
1954 | 97.78289
1953 | 97.76638
1952 | 97.74945
1951 | 97.73232
1950 | 97.7152
1949 | 97.69884
1948 | 97.68286
1947 | 97.66747
1946 | 97.65285
1945 | 97.63919
1944 | 97.62665
1943 | 97.61539
1942 | 97.60558
1941 | 97.59735
1940 | 97.59081
1939 | 97.58611
1938 | 97.58331
1937 | 97.58249
1936 | 97.58372
1935 | 97.58703
1934 | 97.59244
1933 | 97.59997
1932 | 97.60958
1931 | 97.62126
1930 | 97.63495
1929 | 97.65057
1928 | 97.66804
1927 | 97.68724
1926 | 97.70806
1925 | 97.73034
1924 | 97.75393
1923 | 97.77865
1922 | 97.80431
1921 | 97.83073
1920 | 97.85769
1919 | 97.88497
1918 | 97.91235
1917 | 97.93961
1916 | 97.96651
1915 | 97.99284
1914 | 98.01836
1913 | 98.04286
1912 | 98.06612
1911 | 98.08795
1910 | 98.10814
1909 | 98.12653
1908 | 98.14297
1907 | 98.15729
1906 | 98.1694
1905 | 98.17918
1904 | 98.18656
1903 | 98.19152
1902 | 98.19402
1901 | 98.19406
1900 | 98.19168
1899 | 98.18694
1898 | 98.17993
1897 | 98.17075
1896 | 98.15954
1895 | 98.14646
1894 | 98.13169
1893 | 98.11543
1892 | 98.09789
1891 | 98.07931
1890 | 98.05991
1889 | 98.03997
1888 | 98.01974
1887 | 97.99947
1886 | 97.97942
1885 | 97.95987
1884 | 97.94106
1883 | 97.92322
1882 | 97.90662
1881 | 97.89144
1880 | 97.87792
1879 | 97.86624
1878 | 97.85656
1877 | 97.84904
1876 | 97.84379
1875 | 97.84091
1874 | 97.84048
1873 | 97.84255
1872 | 97.84714
1871 | 97.85423
1870 | 97.86378
1869 | 97.87577
1868 | 97.89008
1867 | 97.9066
1866 | 97.92519
1865 | 97.94567
1864 | 97.96786
1863 | 97.99155
1862 | 98.01649
1861 | 98.04243
1860 | 98.06912
1859 | 98.09623
1858 | 98.1235
1857 | 98.15062
1856 | 98.1773
1855 | 98.20322
1854 | 98.22808
1853 | 98.25157
1852 | 98.27341
1851 | 98.29332
1850 | 98.31103
1849 | 98.32631
1848 | 98.33891
1847 | 98.34864
1846 | 98.35534
1845 | 98.35888
1844 | 98.35915
1843 | 98.35608
1842 | 98.34968
1841 | 98.33994
1840 | 98.32694
1839 | 98.31078
1838 | 98.29159
1837 | 98.26955
1836 | 98.24488
1835 | 98.21783
1834 | 98.18869
1833 | 98.15776
1832 | 98.12538
1831 | 98.09191
1830 | 98.05774
1829 | 98.02322
1828 | 97.98879
1827 | 97.95483
1826 | 97.92174
1825 | 97.88992
1824 | 97.85973
1823 | 97.83156
1822 | 97.80573
1821 | 97.78255
1820 | 97.76231
1819 | 97.74524
1818 | 97.73159
1817 | 97.72154
1816 | 97.71523
1815 | 97.71276
1814 | 97.71418
1813 | 97.71948
1812 | 97.72865
1811 | 97.74158
1810 | 97.75817
1809 | 97.77821
1808 | 97.80151
1807 | 97.8278
1806 | 97.8568
1805 | 97.88817
1804 | 97.92158
1803 | 97.9566
1802 | 97.99287
1801 | 98.02993
1800 | 98.06735
1799 | 98.10471
1798 | 98.1415
1797 | 98.1773
1796 | 98.21164
1795 | 98.2441
1794 | 98.27426
1793 | 98.30173
1792 | 98.32614
1791 | 98.34718
1790 | 98.36458
1789 | 98.37808
1788 | 98.38751
1787 | 98.39272
1786 | 98.39366
1785 | 98.39029
1784 | 98.38268
1783 | 98.3709
1782 | 98.35513
1781 | 98.33561
1780 | 98.31258
1779 | 98.2864
1778 | 98.25745
1777 | 98.22614
1776 | 98.19295
1775 | 98.15837
1774 | 98.12293
1773 | 98.08716
1772 | 98.05162
1771 | 98.01685
1770 | 97.9834
1769 | 97.95181
1768 | 97.92258
1767 | 97.89619
1766 | 97.8731
1765 | 97.8537
1764 | 97.83836
1763 | 97.82736
1762 | 97.82096
1761 | 97.81933
1760 | 97.82258
1759 | 97.83076
1758 | 97.84384
1757 | 97.86172
1756 | 97.88424
1755 | 97.91114
1754 | 97.94211
1753 | 97.97677
1752 | 98.01469
1751 | 98.05537
1750 | 98.09826
1749 | 98.14278
1748 | 98.1883
1747 | 98.23413
1746 | 98.2796
1745 | 98.32402
1744 | 98.36668
1743 | 98.4069
1742 | 98.44401
1741 | 98.47738
1740 | 98.50639
1739 | 98.53054
1738 | 98.54931
1737 | 98.56229
1736 | 98.56915
1735 | 98.56963
1734 | 98.5636
1733 | 98.55099
1732 | 98.53184
1731 | 98.50629
1730 | 98.47459
1729 | 98.43713
1728 | 98.39431
1727 | 98.34665
1726 | 98.29475
1725 | 98.23931
1724 | 98.18105
1723 | 98.12076
1722 | 98.05927
1721 | 97.99744
1720 | 97.93613
1719 | 97.8761
1718 | 97.81833
1717 | 97.76362
1716 | 97.71276
1715 | 97.66648
1714 | 97.62544
1713 | 97.59024
1712 | 97.56139
1711 | 97.53928
1710 | 97.52425
1709 | 97.51648
1708 | 97.5161
1707 | 97.52306
1706 | 97.53725
1705 | 97.5584
1704 | 97.58615
1703 | 97.62003
1702 | 97.65946
1701 | 97.70378
1700 | 97.7522
1699 | 97.80386
1698 | 97.85789
1697 | 97.9133
1696 | 97.96909
1695 | 98.02425
1694 | 98.07772
1693 | 98.1285
1692 | 98.17561
1691 | 98.21809
1690 | 98.2551
1689 | 98.28587
1688 | 98.30969
1687 | 98.32602
1686 | 98.33442
1685 | 98.33463
1684 | 98.32651
1683 | 98.31011
1682 | 98.28562
1681 | 98.2534
1680 | 98.21394
1679 | 98.16792
1678 | 98.11613
1677 | 98.05947
1676 | 97.99896
1675 | 97.93571
1674 | 97.87088
1673 | 97.80568
1672 | 97.74134
1671 | 97.67909
1670 | 97.62013
1669 | 97.56555
1668 | 97.5165
1667 | 97.47395
1666 | 97.43877
1665 | 97.41171
1664 | 97.39336
1663 | 97.38418
1662 | 97.38441
1661 | 97.39417
1660 | 97.41335
1659 | 97.44171
1658 | 97.47878
1657 | 97.5239
1656 | 97.57623
1655 | 97.63481
1654 | 97.6985
1653 | 97.76604
1652 | 97.83606
1651 | 97.9071
1650 | 97.97765
1649 | 98.04618
1648 | 98.11118
1647 | 98.1712
1646 | 98.22482
1645 | 98.27081
1644 | 98.30803
1643 | 98.33556
1642 | 98.35264
1641 | 98.35881
1640 | 98.35381
1639 | 98.33765
1638 | 98.31063
1637 | 98.27328
1636 | 98.22643
1635 | 98.17111
1634 | 98.10863
1633 | 98.04044
1632 | 97.96817
1631 | 97.89356
1630 | 97.81847
1629 | 97.74466
1628 | 97.67408
1627 | 97.60853
1626 | 97.54974
1625 | 97.49926
1624 | 97.4585
1623 | 97.42863
1622 | 97.41059
1621 | 97.40501
1620 | 97.41226
1619 | 97.43237
1618 | 97.46502
1617 | 97.5096
1616 | 97.56515
1615 | 97.63038
1614 | 97.70374
1613 | 97.78338
1612 | 97.86727
1611 | 97.95316
1610 | 98.03874
1609 | 98.12171
1608 | 98.19962
1607 | 98.27023
1606 | 98.33144
1605 | 98.38144
1604 | 98.41872
1603 | 98.44214
1602 | 98.45102
1601 | 98.44511
1600 | 98.42467
1599 | 98.39039
1598 | 98.34348
1597 | 98.28555
1596 | 98.21859
1595 | 98.14487
1594 | 98.06692
1593 | 97.98739
1592 | 97.90899
1591 | 97.83436
1590 | 97.766
1589 | 97.70603
1588 | 97.65644
1587 | 97.61864
1586 | 97.59348
1585 | 97.58122
1584 | 97.58148
1583 | 97.59319
1582 | 97.61463
1581 | 97.64349
1580 | 97.67693
1579 | 97.71182
1578 | 97.74487
1577 | 97.77288
1576 | 97.79308
1575 | 97.80336
1574 | 97.8026
1573 | 97.79089
1572 | 97.76971
1571 | 97.74205
1570 | 97.71229
1569 | 97.68604
1568 | 97.66981
1567 | 97.6703
1566 | 97.69373
1565 | 97.74458
1564 | 97.82422
1563 | 97.92872
1562 | 98.04613
1561 | 98.15271
1560 | 98.20808
1559 | 98.14947
1558 | 97.88596
1557 | 97.29539
1556 | 96.22768
1555 | 94.52098
1554 | 92.03516
1553 | 88.6997
1552 | 84.55986
1551 | 79.79417
1550 | 74.68398
1549 | 69.54155
1548 | 64.64279
1547 | 60.17345
1546 | 56.22392
1545 | 52.80869
1544 | 49.89481
1543 | 47.42688
1542 | 45.34417
1541 | 43.59006
1540 | 42.11621
1539 | 40.88246
1538 | 39.85998
1537 | 39.02582
1536 | 38.36319
1535 | 37.86022
1534 | 37.50884
1533 | 37.30393
1532 | 37.24248
1531 | 37.32286
1530 | 37.54407
1529 | 37.90446
1528 | 38.40134
1527 | 39.02884
1526 | 39.77581
1525 | 40.62305
1524 | 41.5396
1523 | 42.4785
1522 | 43.37238
1521 | 44.13029
1520 | 44.63794
1519 | 44.76409
1518 | 44.37506
1517 | 43.36215
1516 | 41.67026
1515 | 39.32145
1514 | 36.42058
1513 | 33.13749
1512 | 29.67166
1511 | 26.21333
1510 | 22.91501
1509 | 19.87731
1508 | 17.15651
1507 | 14.7683
1506 | 12.70215
1505 | 10.93225
1504 | 9.42571
1503 | 8.14796
1502 | 7.06594
1501 | 6.14969
1500 | 5.37296
1499 | 4.71302
1498 | 4.15117
1497 | 3.67148
1496 | 3.26067
1495 | 2.9077
1494 | 2.60344
1493 | 2.3403
1492 | 2.11196
1491 | 1.91319
1490 | 1.73962
1489 | 1.58759
1488 | 1.45405
1487 | 1.33642
1486 | 1.23253
1485 | 1.14056
1484 | 1.05895
1483 | 0.98638
1482 | 0.92173
1481 | 0.86403
1480 | 0.81246
1479 | 0.76624
1478 | 0.72485
1477 | 0.68775
1476 | 0.6545
1475 | 0.62469
1474 | 0.59798
1473 | 0.57408
1472 | 0.55273
1471 | 0.53371
1470 | 0.51683
1469 | 0.50192
1468 | 0.48883
1467 | 0.47746
1466 | 0.46769
1465 | 0.45943
1464 | 0.45264
1463 | 0.44723
1462 | 0.44319
1461 | 0.44047
1460 | 0.43906
1459 | 0.43896
1458 | 0.44019
1457 | 0.44276
1456 | 0.44672
1455 | 0.45211
1454 | 0.45901
1453 | 0.46749
1452 | 0.47765
1451 | 0.48961
1450 | 0.5035
1449 | 0.51951
1448 | 0.5378
1447 | 0.55857
1446 | 0.58207
1445 | 0.60854
1444 | 0.63828
1443 | 0.67159
1442 | 0.70879
1441 | 0.75021
1440 | 0.79615
1439 | 0.84695
1438 | 0.90274
1437 | 0.96356
1436 | 1.02924
1435 | 1.09925
1434 | 1.17266
1433 | 1.24797
1432 | 1.32308
1431 | 1.39531
1430 | 1.46159
1429 | 1.51877
1428 | 1.56392
1427 | 1.5948
1426 | 1.61008
1425 | 1.60946
1424 | 1.59365
1423 | 1.5643
1422 | 1.5237
1421 | 1.47452
1420 | 1.41948
1419 | 1.36113
1418 | 1.30173
1417 | 1.24309
1416 | 1.18659
1415 | 1.13321
1414 | 1.08362
1413 | 1.03818
1412 | 0.9971
1411 | 0.96042
1410 | 0.9281
1409 | 0.90001
1408 | 0.87605
1407 | 0.85608
1406 | 0.83997
1405 | 0.82761
1404 | 0.81891
1403 | 0.81379
1402 | 0.81222
1401 | 0.81421
1400 | 0.81977
1399 | 0.82896
1398 | 0.84188
1397 | 0.85864
1396 | 0.87934
1395 | 0.9041
1394 | 0.93303
1393 | 0.96615
1392 | 1.00345
1391 | 1.04474
1390 | 1.08971
1389 | 1.13794
1388 | 1.18871
1387 | 1.24123
1386 | 1.29456
1385 | 1.34767
1384 | 1.39936
1383 | 1.44813
1382 | 1.49221
1381 | 1.52954
1380 | 1.55792
1379 | 1.57533
1378 | 1.58012
1377 | 1.57142
1376 | 1.54927
1375 | 1.51464
1374 | 1.4693
1373 | 1.41555
1372 | 1.35591
1371 | 1.29288
1370 | 1.22867
1369 | 1.16508
1368 | 1.10358
1367 | 1.04521
1366 | 0.99063
1365 | 0.94024
1364 | 0.89418
1363 | 0.85249
1362 | 0.81505
1361 | 0.78172
1360 | 0.75228
1359 | 0.72653
1358 | 0.70426
1357 | 0.68527
1356 | 0.6694
1355 | 0.65646
1354 | 0.64635
1353 | 0.63894
1352 | 0.63416
1351 | 0.63197
1350 | 0.63233
1349 | 0.63525
1348 | 0.64078
1347 | 0.649
1346 | 0.66001
1345 | 0.67396
1344 | 0.69103
1343 | 0.71146
1342 | 0.73552
1341 | 0.76356
1340 | 0.79598
1339 | 0.83332
1338 | 0.87612
1337 | 0.92506
1336 | 0.98096
1335 | 1.04479
1334 | 1.11768
1333 | 1.20098
1332 | 1.29631
1331 | 1.40558
1330 | 1.53108
1329 | 1.67452
1328 | 1.83983
1327 | 2.03081
1326 | 2.25203
1325 | 2.50897
1324 | 2.80816
1323 | 3.15741
1322 | 3.56603
1321 | 4.04499
1320 | 4.60719
1319 | 5.27027
1318 | 6.04943
1317 | 6.96364
1316 | 8.03305
1315 | 9.27778
1314 | 10.71593
1313 | 12.36067
1312 | 14.21652
1311 | 16.27517
1310 | 18.51185
1309 | 20.88654
1308 | 23.33761
1307 | 25.79625
1306 | 28.19455
1305 | 30.47763
1304 | 32.61397
1303 | 34.60111
1302 | 36.46557
1301 | 38.25821
1300 | 40.047
1299 | 41.90953
1298 | 43.92611
1297 | 46.17392
1296 | 48.72128
1295 | 51.62136
1294 | 54.90499
1293 | 58.57254
1292 | 62.58665
1291 | 66.86804
1290 | 71.29743
1289 | 75.73244
1288 | 80.00359
1287 | 83.95785
1286 | 87.47211
1285 | 90.46699
1284 | 92.91106
1283 | 94.81622
1282 | 96.22741
1281 | 97.21046
1280 | 97.84084
1279 | 98.19508
1278 | 98.34441
1277 | 98.35223
1276 | 98.27209
1275 | 98.14738
1274 | 98.0115
1273 | 97.88874
1272 | 97.79512
1271 | 97.73943
1270 | 97.7243
1269 | 97.74754
1268 | 97.80297
1267 | 97.8819
1266 | 97.97427
1265 | 98.06967
1264 | 98.15852
1263 | 98.23275
1262 | 98.28644
1261 | 98.31612
1260 | 98.32088
1259 | 98.30212
1258 | 98.26332
1257 | 98.20945
1256 | 98.14649
1255 | 98.08082
1254 | 98.01866
1253 | 97.96566
1252 | 97.9264
1251 | 97.90421
1250 | 97.9009
1249 | 97.91672
1248 | 97.9503
1247 | 97.99891
1246 | 98.05859
1245 | 98.12454
1244 | 98.19147
1243 | 98.25408
1242 | 98.30744
1241 | 98.34742
1240 | 98.37097
1239 | 98.37634
1238 | 98.36321
1237 | 98.3327
1236 | 98.28719
1235 | 98.23007
1234 | 98.16554
1233 | 98.0982
1232 | 98.0327
1231 | 97.97353
1230 | 97.9246
1229 | 97.88912
1228 | 97.86932
1227 | 97.8663
1226 | 97.88007
1225 | 97.90942
1224 | 97.95212
1223 | 98.00491
1222 | 98.06388
1221 | 98.1246
1220 | 98.18248
1219 | 98.23316
1218 | 98.27269
1217 | 98.29794
1216 | 98.30672
1215 | 98.29806
1214 | 98.27206
1213 | 98.23002
1212 | 98.17416
1211 | 98.10751
1210 | 98.03361
1209 | 97.9561
1208 | 97.87899
1207 | 97.80591
1206 | 97.74005
1205 | 97.68405
1204 | 97.63982
1203 | 97.60851
1202 | 97.59048
1201 | 97.58531
1200 | 97.59188
1199 | 97.60847
1198 | 97.63292
1197 | 97.66279
1196 | 97.6956
1195 | 97.72904
1194 | 97.76113
1193 | 97.79041
1192 | 97.81605
1191 | 97.83781
1190 | 97.85619
1189 | 97.87218
1188 | 97.88713
1187 | 97.90269
1186 | 97.92049
1185 | 97.94205
1184 | 97.9685
1183 | 98.00056
1182 | 98.03838
1181 | 98.08152
1180 | 98.12896
1179 | 98.17923
1178 | 98.23032
1177 | 98.28001
1176 | 98.32594
1175 | 98.36584
1174 | 98.39767
1173 | 98.41984
1172 | 98.43133
1171 | 98.43183
1170 | 98.42179
1169 | 98.40318
1168 | 98.37712
1167 | 98.34596
1166 | 98.31242
1165 | 98.2793
1164 | 98.2494
1163 | 98.22514
1162 | 98.20846
1161 | 98.20057
1160 | 98.20192
1159 | 98.21209
1158 | 98.22975
1157 | 98.25296
1156 | 98.27916
1155 | 98.30537
1154 | 98.32841
1153 | 98.34515
1152 | 98.35283
1151 | 98.34918
1150 | 98.33279
1149 | 98.30316
1148 | 98.26086
1147 | 98.20751
1146 | 98.14574
1145 | 98.07899
1144 | 98.01128
1143 | 97.94694
1142 | 97.89024
1141 | 97.84506
1140 | 97.81468
1139 | 97.80132
1138 | 97.80621
1137 | 97.82928
1136 | 97.86914
1135 | 97.92319
1134 | 97.98776
1133 | 98.05833
1132 | 98.12978
1131 | 98.19686
1130 | 98.25444
1129 | 98.298
1128 | 98.32391
1127 | 98.32981
1126 | 98.31476
1125 | 98.2794
1124 | 98.22591
1123 | 98.15781
1122 | 98.07979
1121 | 97.99725
1120 | 97.91587
1119 | 97.84124
1118 | 97.77833
1117 | 97.73112
1116 | 97.70234
1115 | 97.69318
1114 | 97.70332
1113 | 97.73087
1112 | 97.77251
1111 | 97.82388
1110 | 97.8798
1109 | 97.93476
1108 | 97.98331
1107 | 98.02052
1106 | 98.0425
1105 | 98.04667
1104 | 98.03201
1103 | 97.99912
1102 | 97.95029
1101 | 97.88915
1100 | 97.82043
1099 | 97.74952
1098 | 97.68198
1097 | 97.62305
1096 | 97.57719
1095 | 97.54767
1094 | 97.53628
1093 | 97.54321
1092 | 97.567
1091 | 97.60469
1090 | 97.65208
1089 | 97.70415
1088 | 97.7554
1087 | 97.80051
1086 | 97.83478
1085 | 97.85465
1084 | 97.85804
1083 | 97.84457
1082 | 97.81566
1081 | 97.77432
1080 | 97.72498
1079 | 97.67295
1078 | 97.62401
1077 | 97.58376
1076 | 97.55712
1075 | 97.54782
1074 | 97.55802
1073 | 97.58811
1072 | 97.63659
1071 | 97.70021
1070 | 97.77425
1069 | 97.85306
1068 | 97.93027
1067 | 97.99983
1066 | 98.0564
1065 | 98.0961
1064 | 98.11682
1063 | 98.11855
1062 | 98.10336
1061 | 98.07523
1060 | 98.03958
1059 | 98.00275
1058 | 97.97123
1057 | 97.95095
1056 | 97.94664
1055 | 97.96127
1054 | 97.99568
1053 | 98.04833
1052 | 98.11545
1051 | 98.19125
1050 | 98.26852
1049 | 98.33943
1048 | 98.39596
1047 | 98.43123
1046 | 98.44019
1045 | 98.4203
1044 | 98.37189
1043 | 98.29825
1042 | 98.20536
1041 | 98.10127
1040 | 97.99531
1039 | 97.89697
1038 | 97.81525
1037 | 97.75739
1036 | 97.72814
1035 | 97.72931
1034 | 97.75943
1033 | 97.81388
1032 | 97.88525
1031 | 97.96404
1030 | 98.03972
1029 | 98.10181
1028 | 98.14114
1027 | 98.15103
1026 | 98.12814
1025 | 98.07304
1024 | 97.9903
1023 | 97.88788
1022 | 97.77639
1021 | 97.66778
1020 | 97.574
1019 | 97.50561
1018 | 97.47052
1017 | 97.47311
1016 | 97.51362
1015 | 97.58808
1014 | 97.68863
1013 | 97.80435
1012 | 97.92241
1011 | 98.02955
1010 | 98.11365
1009 | 98.1652
1008 | 98.17859
1007 | 98.15273
1006 | 98.09125
1005 | 98.00194
1004 | 97.89581
1003 | 97.78555
1002 | 97.68391
1001 | 97.60205
1000 | 97.54814
999 | 97.52637
998 | 97.53649
997 | 97.57384
996 | 97.63013
995 | 97.6946
994 | 97.75562
993 | 97.80244
992 | 97.82679
991 | 97.82423
990 | 97.79479
989 | 97.7431
988 | 97.67765
987 | 97.60959
986 | 97.5509
985 | 97.51253
984 | 97.50249
983 | 97.52441
982 | 97.57673
981 | 97.65264
980 | 97.741
979 | 97.82801
978 | 97.89929
977 | 97.94244
976 | 97.94917
975 | 97.91683
974 | 97.849
973 | 97.75509
972 | 97.64898
971 | 97.54687
970 | 97.46465
969 | 97.41496
968 | 97.40483
967 | 97.43362
966 | 97.49274
965 | 97.56716
964 | 97.63877
963 | 97.69098
962 | 97.71339
961 | 97.70506
960 | 97.67527
959 | 97.64139
958 | 97.62433
957 | 97.64217
956 | 97.70239
955 | 97.79239
954 | 97.86824
953 | 97.84361
952 | 97.58466
951 | 96.92142
950 | 95.68545
949 | 93.7683
948 | 91.18524
947 | 88.08592
946 | 84.70763
945 | 81.29139
944 | 78.01196
943 | 74.95379
942 | 72.13105
941 | 69.53091
940 | 67.15745
939 | 65.06054
938 | 63.34979
937 | 62.18335
936 | 61.74958
935 | 62.23372
934 | 63.75148
933 | 66.20702
932 | 69.05157
931 | 71.1171
930 | 71.06213
929 | 68.55125
928 | 64.75769
927 | 61.27376
926 | 59.0041
925 | 58.04572
924 | 57.995
923 | 58.20805
922 | 58.01599
921 | 56.97632
920 | 55.07983
919 | 52.74283
918 | 50.57845
917 | 49.08149
916 | 48.31634
915 | 47.5988
914 | 45.69034
913 | 42.23563
912 | 38.51345
911 | 35.87949
910 | 34.76495
909 | 35.01703
908 | 36.25188
907 | 37.87742
906 | 39.03662
905 | 38.78589
904 | 36.64037
903 | 32.99393
902 | 28.81093
901 | 24.95108
900 | 21.8398